## Sheet1
Название материала | ГОСТ
СК20 | ГОСТ 4762 - 71
СК20Р | ГОСТ 4762 - 71
СК25 | ГОСТ 4762 - 71
СК30(ч) | ГОСТ 4762 - 71
СК10Р | ГОСТ 4762 - 71
СК15 | ГОСТ 4762 - 71
СК25(ч) | ГОСТ 4762 - 71
СК25Р | ГОСТ 4762 - 71
СК10 | ГОСТ 4762 - 71
СК30 | ГОСТ 4762 - 71
СК15Р | ГОСТ 4762 - 71
СК30Р | ГОСТ 4762 - 71
Цам10-5 | ГОСТ 21437 - 95
ЦАМ9-1.5Л | ГОСТ 21437 - 95
ЦАМ10-5Л | ГОСТ 21437 - 95
ЦАМ9-1.5 | ГОСТ 21437 - 95
Пл99.9 | ГОСТ 13498 - 2010
ПлА-2, ПлАП-2 | ГОСТ 31290 - 2005
Пл99.8 | ГОСТ 13498 - 2010
Пл99.93 | ГОСТ 13498 - 2010
ПлА-00, ПлАП-00 | ГОСТ 31290 - 2005
ПлА-1, ПлАП-1 Пл999.5 | ГОСТ 31290 - 2005
ПлА-0, Пл999.8 | ГОСТ 31290 - 2005
ПлАП-0 | ГОСТ 31290 - 2005
ОсА-1 | ГОСТ 12339 - 79
ОсА-2 | ГОСТ 12339 - 79
ОсА-0 | ГОСТ 12339 - 79
ЭИ698МП, ВЖ136 ХН66ВМТЮБ | ГОСТ Р 52802 - 2007
ЭП975П, ХН52КВМТЮБ | ГОСТ Р 52802 - 2007
ВВ750П, ХН50КВМТЮБ ВВ750 | ГОСТ Р 52802 - 2007
BB751П, XH56KBMTЮБ | ГОСТ Р 52802 - 2007
ЭП741П, ХН53КВМТЮБ | ГОСТ Р 52802 - 2007
ЭП962П, ХН54КВМТЮБ | ГОСТ Р 52802 - 2007
ЭИ698П, ХН71МТЮБ | ГОСТ Р 52802 - 2007
ЭП741НП, ХН51КВМТЮБ | ГОСТ Р 52802 - 2007
ПМЦ54 | ГОСТ 23137 - 78
МНМц43-0.5, Копель | ГОСТ 492 - 2006
М3 | ГОСТ 859 - 2001
МН95-5 | ГОСТ 492 - 2006
МФ9 | ГОСТ 4515 - 93
МНЖМц30-1-1 | ГОСТ 492 - 2006
М1у | ГОСТ 767 - 91
М1ор | ГОСТ Р 53803 - 2010
М1рЕ | ГОСТ 1173 - 2006
М1ф | ГОСТ 859 - 2001
М0б | ГОСТ 859 - 2001
М1Е | ГОСТ 1173 - 2006
М001б | ГОСТ Р 53803 - 2010
МН19 | ГОСТ 492 - 2006
МНМц40-1.5, Константан | ГОСТ 492 - 2006
МН0.6, СплавТП | ГОСТ 492 - 2006
МНЦ18-20 | ГОСТ 492 - 2006
М3р | ГОСТ 859 - 2001
МНЦС16-29-1.8 | ГОСТ 492 - 2006
М1р | ГОСТ 859 - 2001
МНМцАЖ3-12-0.3-0.3 | ГОСТ 492 - 2006
ВПр1, ВПр-1 | Not found
АМФу | ГОСТ 767 - 91
МНЖМц10-1-1 | ГОСТ 492 - 2006
М0 | ГОСТ 859 - 2001
ВПр2, ВПр-2 | Not found
ПМФОЦр6-4-0.03 | ГОСТ Р 52955 - 2008
МНЦ12-24 | ГОСТ 492 - 2006
ПМЦ48 | ГОСТ 23137 - 78
М2р | ГОСТ 859 - 2001
МНА6-1.5, КуниальБ | ГОСТ 492 - 2006
М00к | ГОСТ 859 - 2001
МН16, СплавТБ | ГОСТ 492 - 2006
АМФ | ГОСТ 767 - 91
МН25 | ГОСТ 492 - 2006
МНЦ15-20 | ГОСТ 492 - 2006
М1б | ГОСТ 859 - 2001
ВПр4, ВПр-4 | Not found
МНЖ5-1 | ГОСТ 492 - 2006
М00 | ГОСТ 859 - 2001
МНА13-3, КуниальА | ГОСТ 492 - 2006
М00б | ГОСТ 859 - 2001
М1к | ГОСТ 859 - 2001
М001 | ГОСТ Р 53803 - 2010
НМЖМц28-2.5-1.5, Монель | ГОСТ 492 - 2006
МНЖКТ5-1-0.2-0.2 | ГОСТ 492 - 2006
М2 | ГОСТ 859 - 2001
МНМц3-12 | ГОСТ 492 - 2006
Cu-DHP | ГОСТ Р 52922 - 2008
М0к | ГОСТ 859 - 2001
МН10, МН-10 | Not found
МСр1 | ГОСТ 16130 - 90
ПМЦ36 | ГОСТ 23137 - 78
МНЦ18-27 | ГОСТ 492 - 2006
МФ10 | ГОСТ 4515 - 93
М1 | ГОСТ 859 - 2001
МБ-1 | ГОСТ 23912 - 79
М2к | ГОСТ 859 - 2001
БрА9Ж3Л, БрАЖ9-4Л | ГОСТ 493 - 79
БрА10Ж3р | ГОСТ 614 - 97
БрАЮЖ3р, БрВАЖ9-4Л | ГОСТ 17328 - 78
БрА9Ж4Н4Мц1 | ГОСТ 493 - 79
БрАЮЖ3Мц2, БрВАЖМц10-3-1.5 | ГОСТ 17328 - 78
БрА10Ж3Мц2 | ГОСТ 493 - 79
БрА11Ж6Н6, БрАЖН11-6-6 | ГОСТ 493 - 79
БрС60Н2.5 | Not found
БрАЮЖ3, БрВАЖ9-4 | ГОСТ 17328 - 78
БрСу6Ф1 | Not found
БрСу6Н2 | Not found
БрА9Мц2Л, БрАМц9-2Л | ГОСТ 493 - 79
БрС30 | ГОСТ 493 - 79
БрА10Мц2Л | ГОСТ 493 - 79
БрА10Ж3 | ГОСТ 614 - 97
БрА10Ж4Н4Л, БрАЖН10-4-4Л | ГОСТ 493 - 79
БрА9Ж4 | Not found
БрСу6С12Ф0.3 | Not found
БрСу3Н3Ц3С20Ф | ГОСТ 493 - 79
БрА7Мц15Ж3Н2Ц2 | ГОСТ 493 - 79
ВБр3 | Not found
БрА7Ж1.5С1.5 | Not found
ПНК-УТ1 | ГОСТ 9722 - 97
ПНК-2К10 | ГОСТ 9722 - 97
ПНЭ-2 | ГОСТ 9722 - 97
ПНК-0Т3, ПНК-ОТ3 | ГОСТ 9722 - 97
ПНК-УТ3 | ГОСТ 9722 - 97
ПНК-0Т4, ПНК-ОТ4 | ГОСТ 9722 - 97
ПНК-1Л6 | ГОСТ 9722 - 97
ПНК-0Т1, ПНК-ОТ1 | ГОСТ 9722 - 97
ПНЭ-1 | ГОСТ 9722 - 97
ПНК-0Т2, ПНК-ОТ2 | ГОСТ 9722 - 97
ПНК-УТ4 | ГОСТ 9722 - 97
ПНК-1Л7 | ГОСТ 9722 - 97
ПНК-УТ2 | ГОСТ 9722 - 97
ПНК-1Л8 | ГОСТ 9722 - 97
ПНК-2К9 | ГОСТ 9722 - 97
ПНК-1Л5 | ГОСТ 9722 - 97
Б88 | ГОСТ 1320 - 74
Б83 | ГОСТ 1320 - 74
Б83С | ГОСТ 1320 - 74
SnSb8Cu4 | ГОСТ 1320 - 74
ПР0Х18Н10 | ГОСТ 14086 - 68
ПРХ18Н9 | ГОСТ 14086 - 68
ПРН | ГОСТ 14086 - 68
Гл-1 | ГОСТ 12797 - 77
РуА-2 | ГОСТ 12343 - 79
Р0 | ГОСТ 4658 - 73
Тл0000 | ГОСТ 18337 - 95
РС-3001 | ГОСТ 22025 - 76
РдА-0 | ГОСТ 12342 - 81
РуА-1 | ГОСТ 12343 - 79
ОсА-2 | ГОСТ 12339 - 79
ВТ-15 | ГОСТ 19671 - 91
МЧ | ГОСТ 25442 - 82
Су0 | ГОСТ 1089 - 82
Кр3 | ГОСТ 2169 - 69
Кр2 | ГОСТ 2169 - 69
Тл00 | ГОСТ 18337 - 95
ВРН | ГОСТ 19671 - 91
ОсА-1 | ГОСТ 12339 - 79
Кд0000 | ГОСТ 22860 - 93
Су00 | ГОСТ 1089 - 82
РдА-1 | ГОСТ 12342 - 81
РС-5402 | ГОСТ 22025 - 76
Кр00 | ГОСТ 2169 - 69
Ин0000 | ГОСТ 10297 - 94
К1А | ГОСТ 123 - 2008
К2 | ГОСТ 123 - 2008
Т2 | ГОСТ 17614 - 80
НбП | ГОСТ 26252 - 84
Су2 | ГОСТ 1089 - 82
Ин0 | ГОСТ 10297 - 94
Гл-0 | ГОСТ 12797 - 77
ВМ | ГОСТ 19671 - 91
Ви1 | ГОСТ 10928 - 90
ГФИ1 | ГОСТ 22517 - 77
Ин000 | ГОСТ 10297 - 94
ПК-1у | ГОСТ 9721 - 79
РуА-0 | ГОСТ 12343 - 79
Тл1 | ГОСТ 18337 - 95
НбП-б | ГОСТ 26252 - 84
ИА-0 | ГОСТ 12338 - 81
Тл0 | ГОСТ 18337 - 95
Кд0А | ГОСТ 1467 - 93
Су000 | ГОСТ 1089 - 82
Ин2 | ГОСТ 10297 - 94
Рд99.9 | ГОСТ 13098 - 2006
СТ-0 | ГОСТ 10298 - 79
ЛЭ-1 | ГОСТ 8774 - 75
ВА | ГОСТ 19671 - 91
Р1 | ГОСТ 4658 - 73
Р3 | ГОСТ 4658 - 73
Кд1 | ГОСТ 1467 - 93
И99.9 | ГОСТ 13099 - 2006
НбЦУ, НЦУ СБ-У | ГОСТ 26468 - 85
Су1 | ГОСТ 1089 - 82
РС-4800 | ГОСТ 22025 - 76
ВТ-10 | ГОСТ 19671 - 91
Нб10В2МЦ, 10ВМЦ | ГОСТ 26468 - 85
ЛЭ-2 | ГОСТ 8774 - 75
НбШ1 | ГОСТ 16100 - 79
НбШ0 | ГОСТ 16100 - 79
ОсА-0 | ГОСТ 12339 - 79
Т0 | ГОСТ 17614 - 80
Ви00 | ГОСТ 10928 - 90
И99.8 | ГОСТ 13099 - 2006
Рд99.8 | ГОСТ 13098 - 2006
ВТ-7 | ГОСТ 19671 - 91
Су0000 | ГОСТ 1089 - 82
Су00000 | ГОСТ 1089 - 82
Нб1 | ГОСТ 16099 - 80
РС-5406 | ГОСТ 22025 - 76
МРН | ГОСТ 27266 - 87
СТ-1 | ГОСТ 10298 - 79
Кр1 | ГОСТ 2169 - 69
НбП-а | ГОСТ 26252 - 84
Тл000 | ГОСТ 18337 - 95
Нб10В5МЦУ, 10В5МЦУ-1 ЛН-1 | ГОСТ 26468 - 85
Кд00 | ГОСТ 22860 - 93
НбЦ, НЦ-1 НЦ-2 СБ-1 НЦ-2-1 СБ-1-1 | ГОСТ 26468 - 85
К1Ау | ГОСТ 123 - 2008
Су0000П | ГОСТ 1089 - 82
МК(молибден) | ГОСТ 27266 - 87
Ви2 | ГОСТ 10928 - 90
РС-1004 | ГОСТ 22025 - 76
Кр0 | ГОСТ 2169 - 69
Ин00 | ГОСТ 10297 - 94
РС-3710 | ГОСТ 22025 - 76
Р2 | ГОСТ 4658 - 73
ИА-1 | ГОСТ 12338 - 81
ИА-2 | ГОСТ 12338 - 81
РС-4400 | ГОСТ 22025 - 76
К0 | ГОСТ 123 - 2008
К1 | ГОСТ 123 - 2008
Кд0 | ГОСТ 1467 - 93
Т1 | ГОСТ 17614 - 80
Кд000 | ГОСТ 22860 - 93
НбШ00 | ГОСТ 16100 - 79
Нб5В2МЦ, 5В2МЦ-1 5ВМЦ-1 5В2МЦ-2 5ВМЦ-2 | ГОСТ 26468 - 85
РС-1714 | ГОСТ 22025 - 76
РдА-2 | ГОСТ 12342 - 81
ЦА4М3о | ГОСТ 25140 - 93
Ц3 | ГОСТ 3640 - 94
ZnA14Cu3A | ГОСТ 25140 - 93
ЦА4о | ГОСТ 25140 - 93
ЦАМ9-1.5Л | ГОСТ 21437 - 95
ЦАМ4-1 | ГОСТ 19424 - 97
ZnA14Cu1A | ГОСТ 25140 - 93
ЦВ | ГОСТ 3640 - 94
ЦАМ0.2-4 | Not found
Ц3С | Not found
Ц2С | Not found
Цам10-5 | ГОСТ 21437 - 95
ЦВ0 | ГОСТ 3640 - 94
ЦАМ2-5 | Not found
Ц0А | ГОСТ 3640 - 94
ЦАМ9-1.5 | ГОСТ 21437 - 95
ЦАМ10-2 | Not found
ЦА4 | ГОСТ 25140 - 93
Ц0 | ГОСТ 3640 - 94
ЦАМ4-1в | ГОСТ 19424 - 97
ЦАМ15 | Not found
ЦА4М3 | ГОСТ 25140 - 93
ЦВ00 | ГОСТ 3640 - 94
ЦА8М1 | ГОСТ 25140 - 93
ЦМ1 | Not found
ZnA14A | ГОСТ 25140 - 93
ЦАМ10-5Л | ГОСТ 21437 - 95
Ц1 | ГОСТ 3640 - 94
ЦА4М1о | ГОСТ 25140 - 93
Ц2 | ГОСТ 3640 - 94
ZnA14Cu3 | ГОСТ 19424 - 97
Ц1С | Not found
ЦА4М1в | ГОСТ 25140 - 93
ЦАМ4-1о | ГОСТ 19424 - 97
ЦА4М1 | ГОСТ 25140 - 93
ЦА30М5 | ГОСТ 25140 - 93
ЦМП | ГОСТ 18326 - 87
ПдИ-10 | ГОСТ 13462 - 79
ПдВ-20 | ГОСТ 26469 - 85
ПдСрК-35-5 | ГОСТ 13462 - 79
ПдСр-20 | ГОСТ 13462 - 79
ПдСр-30 | ГОСТ 13462 - 79
ПдСрМ-36-4 | ГОСТ 13462 - 79
ПдИ-18 | ГОСТ 13462 - 79
ПдСр-40 | ГОСТ 13462 - 79
PbIn7 | ГОСТ 1320 - 74
БН | ГОСТ 1320 - 74
PbSn10 | ГОСТ 1320 - 74
Б16 | ГОСТ 1320 - 74
БС6 | ГОСТ 1320 - 74
PbSb15SnAs | ГОСТ 1320 - 74
PbSn10Cu2 | ГОСТ 1320 - 74
PbSb10Sn6 | ГОСТ 1320 - 74
PbSb15Sn10 | ГОСТ 1320 - 74
МА15 | ГОСТ 14957 - 76
МА18 | ГОСТ 14957 - 76
МА20 | ГОСТ 14957 - 76
МЛ10 | ГОСТ 2856 - 79
МЦИ | Not found
Мг96 | Not found
МЦр1Н3 | ГОСТ 2581 - 78
МА17 | ГОСТ 14957 - 76
МА8 | ГОСТ 14957 - 76
МА8пч | ГОСТ 14957 - 76
МА8Цч | ГОСТ 2581 - 78
МЛ3 | ГОСТ 2856 - 79
МЛ5он | ГОСТ 2856 - 79
МЛ15 | ГОСТ 2856 - 79
МА1 | ГОСТ 14957 - 76
МА10Ц1 | ГОСТ 2581 - 78
ММ2 | ГОСТ 2581 - 78
Мг90 | ГОСТ 804 - 93
МЛ2 | Not found
МЛ4 | ГОСТ 2856 - 79
МА12 | ГОСТ 14957 - 76
МЛ11 | ГОСТ 2856 - 79
Мг98 | ГОСТ 804 - 93
Мг80 | ГОСТ 804 - 93
МЛ5пч | ГОСТ 2856 - 79
МА11 | ГОСТ 14957 - 76
МА5 | ГОСТ 14957 - 76
ММ2ч | ГОСТ 2581 - 78
МЛ8 | ГОСТ 2856 - 79
МА2-1пч | ГОСТ 14957 - 76
МА8Цэ | ГОСТ 2581 - 78
МА2 | ГОСТ 14957 - 76
МЛ16вч | Not found
МА8ЦБч | ГОСТ 2581 - 78
МА19 | ГОСТ 14957 - 76
Ма2-1 | ГОСТ 14957 - 76
МЛ16 | Not found
МЛ5 | ГОСТ 2856 - 79
МЛ9 | ГОСТ 2856 - 79
МЛ12 | ГОСТ 2856 - 79
МЛ6 | ГОСТ 2856 - 79
МА2-2 | Not found
МЛ16пч | Not found
МА8Ц | ГОСТ 2581 - 78
МЛ4пч | ГОСТ 2856 - 79
Мг95 | ГОСТ 804 - 93
МЛ19 | ГОСТ 2856 - 79
МА21, ИМВ2 | ГОСТ 14957 - 76
МА14 | ГОСТ 14957 - 76
МЛ4вч | Not found
СЧ25 | ГОСТ 1412 - 85
СЧ30 | ГОСТ 1412 - 85
СЧ35 | ГОСТ 1412 - 85
СЧ10 | ГОСТ 1412 - 85
СЧ20 | ГОСТ 1412 - 85
СЧ15 | ГОСТ 1412 - 85
ВЧ60 | ГОСТ 7293 - 85
ВЧ35 | ГОСТ 7293 - 85
ВЧ70 | ГОСТ 7293 - 85
ВЧ50 | ГОСТ 7293 - 85
ВЧ80 | ГОСТ 7293 - 85
ВЧ45 | ГОСТ 7293 - 85
ВЧ40 | ГОСТ 7293 - 85
ВЧ100 | ГОСТ 7293 - 85
Мн998 | ГОСТ 6008 - 90
Мн997 | ГОСТ 6008 - 90
Мн89Н4 | ГОСТ 6008 - 90
Мн91Н2 | ГОСТ 6008 - 90
Мн95 | ГОСТ 6008 - 90
Мн965 | ГОСТ 6008 - 90
Мн92Н6 | ГОСТ 6008 - 90
Мн87Н6 | ГОСТ 6008 - 90
ПХ20Н80 | ГОСТ 13084 - 88
ПХ13М2 | ГОСТ 13084 - 88
ПХ17Н2 | ГОСТ 13084 - 88
ПХ30 | ГОСТ 13084 - 88
ПХН28МДТ | ГОСТ 13084 - 88
ПХ40Н60 | ГОСТ 13084 - 88
ПХ18Н15 | ГОСТ 13084 - 88
ПХ23Н18 | ГОСТ 13084 - 88
ПХ18Н9Т | ГОСТ 13084 - 88
ПСрМЦКд45-15-16-24 | ГОСТ 19738 - 2015
ПСр1 | ГОСТ 19738 - 2015
ПСр2.5С | ГОСТ 19738 - 2015
ПСр71 | ГОСТ 19738 - 2015
ПСр40 | ГОСТ 19738 - 2015
ПСр12М | ГОСТ 19738 - 2015
ПСрО3-97 | ГОСТ 19738 - 2015
ПСр72 | ГОСТ 19738 - 2015
ПСр37.5 | ГОСТ 19738 - 2015
ПСр25Ф | ГОСТ 19738 - 2015
ПСр25 | ГОСТ 19738 - 2015
ПСр70 | ГОСТ 19738 - 2015
ПСрМО5, ВПр-9 | ГОСТ 19738 - 2015
ПСрМО68-27-5 | ГОСТ 19738 - 2015
ПСр15 | ГОСТ 19738 - 2015
ПСр1.5 | ГОСТ 19738 - 2015
ПСр62 | ГОСТ 19738 - 2015
ПСр50 | ГОСТ 19738 - 2015
ПСрКдМ50-34-16 | ГОСТ 19738 - 2015
ПСрОС3.5-95 | ГОСТ 19738 - 2015
ПСр2.5 | ГОСТ 19738 - 2015
ПСрОС2-58 | ГОСТ 19738 - 2015
ПСр50Кд | ГОСТ 19738 - 2015
ПСрОСу8, ВПр-6 | ГОСТ 19738 - 2015
ПСр45 | ГОСТ 19738 - 2015
ПСр2 | ГОСТ 19738 - 2015
ПСр3 | ГОСТ 19738 - 2015
ПСрОС3-58 | ГОСТ 19738 - 2015
ПСрО10-90 | ГОСТ 19738 - 2015
ПСр10 | ГОСТ 19738 - 2015
ПСр65 | ГОСТ 19738 - 2015
ПСр3Кд | ГОСТ 19738 - 2015
ИА-0 | ГОСТ 12338 - 81
И99.9 | ГОСТ 13099 - 2006
И99.8 | ГОСТ 13099 - 2006
ИА-1 | ГОСТ 12338 - 81
ИА-2 | ГОСТ 12338 - 81
ПА-БрОГр4 | ГОСТ 26719 - 85
ПА-БрОЖГр, Бр72Ж2008Гр0.5-65 Бр72Ж2008Гр0.5-69 | ГОСТ 26719 - 85
ПА-ДГр10, МГ-10 ДГр-10 | ГОСТ 26719 - 85
ПА-БрО | ГОСТ 26719 - 85
ПА-БрОХН, БрОХН5-10-7 | ГОСТ 26719 - 85
ПА-БрОХ, БрОХ5-10 | ГОСТ 26719 - 85
ПА-БрОГр | ГОСТ 26719 - 85
ПА-БрОГр2 | ГОСТ 26719 - 85
АМ5, АЛ19 | ГОСТ 1583 - 93
АК12ММгН, АЛ30 | ГОСТ 1583 - 93
АК10М2Н | ГОСТ 30620 - 98
АМг10, АЛ27 | ГОСТ 1583 - 93
АК9ч, АЛ4 | ГОСТ 1583 - 93
АК9с | ГОСТ 1583 - 93
АЛ21 | Not found
АМг6Л, АЛ23 | ГОСТ 1583 - 93
АК5М, АЛ5 | ГОСТ 1583 - 93
АЛ7 | Not found
АК8М3 | ГОСТ 1583 - 93
АК4М4, АЛ15В | Not found
АК5М2, АЛ3В | ГОСТ 1583 - 93
АК5М2П | ГОСТ 1583 - 93
АК5М7, АЛ10В | ГОСТ 1583 - 93
АМг5К, АЛ13 | ГОСТ 1583 - 93
АК18 | ГОСТ 30620 - 98
АК9П | ГОСТ 1583 - 93
АМг7, АЛ29 | ГОСТ 1583 - 93
АК7П | ГОСТ 1583 - 93
АК7пч, АЛ9-1 | ГОСТ 1583 - 93
АК12ж, СИЛ-2 | ГОСТ 1583 - 93
АЛ3 | Not found
ЖЛС | ГОСТ 30620 - 98
АЛ6 | Not found
АК12пч, СИЛ-0 | ГОСТ 1583 - 93
АК8М, АЛ32 | ГОСТ 1583 - 93
АМг11, АЛ22 | ГОСТ 1583 - 93
В124 | Not found
АК7ч, АЛ9 | ГОСТ 1583 - 93
АМг4К1.5М, АМг4К1.5М1 | ГОСТ 1583 - 93
АК7, АЛ9В | ГОСТ 1583 - 93
АМг5Мц, АЛ28 | ГОСТ 1583 - 93
АК13 | ГОСТ 1583 - 93
АК9Ц6, АК9Ц6р | ГОСТ 1583 - 93
ВАЛ12 | Not found
АМг10ч, АЛ27-1 | ГОСТ 1583 - 93
АК8л, ВАЛ5 АЛ34 | ГОСТ 1583 - 93
АЛ33, ВАЛ1 | Not found
АЛ7-4 | Not found
АК12ч, СИЛ-1 | ГОСТ 1583 - 93
АЛ8 | Not found
КС740 | ГОСТ 30620 - 98
АК7Ц9, АЛ11 | ГОСТ 1583 - 93
ВАЛ10М | Not found
АК12оч, СИЛ-00 | ГОСТ 1583 - 93
АК21М2.5Н2.5, ВКЖЛС-2 | ГОСТ 1583 - 93
В2616 | Not found
КС741 | ГОСТ 30620 - 98
АК6М2 | ГОСТ 1583 - 93
АК12, АЛ2 | ГОСТ 1583 - 93
АК5М4 | ГОСТ 1583 - 93
АК8М3ч, ВАЛ8 | ГОСТ 1583 - 93
АЛ1 | Not found
АК12П | ГОСТ 1583 - 93
АК5Мч, АЛ5-1 | ГОСТ 1583 - 93
АК7М2, АЛ14В | Not found
АК12М2МгН, АЛ25 | ГОСТ 1583 - 93
АЦ4Мг, АЛ24 | ГОСТ 1583 - 93
АК9, АЛ4В | ГОСТ 1583 - 93
АЛ26 | Not found
ВАЛ11 | Not found
АМ4.5Кд, ВАЛ10 | ГОСТ 1583 - 93
АК10су | ГОСТ 1583 - 93
АЛ4М | Not found
АК9пч, АЛ4-1 | ГОСТ 1583 - 93
АМг6лч, АЛ23-1 | ГОСТ 1583 - 93
АК12М2, АК11М2 | ГОСТ 1583 - 93
АК9М2 | ГОСТ 1583 - 93
ЗлМ90, ЗлМ900 | ГОСТ 6835 - 2002
ЗлСрМ90-4, ЗлСрМ900-40 | ГОСТ 6835 - 2002
ЗлСрМ375-160 | ГОСТ 30649 - 99
ЗлСрМ375-250 | ГОСТ 30649 - 99
ЗлСрМ50-10 | ГОСТ 6835 - 2002
ЗлСрМ37.5-10 | ГОСТ 6835 - 2002
ЗлСрПдНКд750-90-85-4 | ГОСТ 30649 - 99
Зл999.9м | ГОСТ Р 51572 - 2000
ЗлСрНЦМ585-80-8.2-2.5 | ГОСТ 30649 - 99
ЗлПл98-2, ЗлПл-2 | ГОСТ 6835 - 2002
ЗлСрПдН750-90-140 | ГОСТ 30649 - 99
ЗлСрМ50-20, ЗлСрМ500-200 | ГОСТ 6835 - 2002
ЗлСрМ97-2, ЗлСрМ970-20 | ГОСТ 6835 - 2002
ЗлА-1 | ГОСТ 28058 - 89
ЗлПл90-10, ЗлПл-10 | ГОСТ 6835 - 2002
ЗлСрМ37.5-2 | ГОСТ 6835 - 2002