## Sheet1
Название материала | ГОСТ
СК20 | ГОСТ 4762 - 71
СК20Р | ГОСТ 4762 - 71
СК25 | ГОСТ 4762 - 71
СК30(ч) | ГОСТ 4762 - 71
СК10Р | ГОСТ 4762 - 71
СК15 | ГОСТ 4762 - 71
СК25(ч) | ГОСТ 4762 - 71
СК25Р | ГОСТ 4762 - 71
СК10 | ГОСТ 4762 - 71
СК30 | ГОСТ 4762 - 71
СК15Р | ГОСТ 4762 - 71
СК30Р | ГОСТ 4762 - 71
Цам10-5 | ГОСТ 21437 - 95
ЦАМ9-1.5Л | ГОСТ 21437 - 95
ЦАМ10-5Л | ГОСТ 21437 - 95
ЦАМ9-1.5 | ГОСТ 21437 - 95
Пл99.9 | ГОСТ 13498 - 2010
ПлА-2, ПлАП-2 | ГОСТ 31290 - 2005
Пл99.8 | ГОСТ 13498 - 2010
Пл99.93 | ГОСТ 13498 - 2010
ПлА-00, ПлАП-00 | ГОСТ 31290 - 2005
ПлА-1, ПлАП-1 Пл999.5 | ГОСТ 31290 - 2005
ПлА-0, Пл999.8 | ГОСТ 31290 - 2005
ПлАП-0 | ГОСТ 31290 - 2005
ОсА-1 | ГОСТ 12339 - 79
ОсА-2 | ГОСТ 12339 - 79
ОсА-0 | ГОСТ 12339 - 79
ЭИ698МП, ВЖ136 ХН66ВМТЮБ | ГОСТ Р 52802 - 2007
ЭП975П, ХН52КВМТЮБ | ГОСТ Р 52802 - 2007
ВВ750П, ХН50КВМТЮБ ВВ750 | ГОСТ Р 52802 - 2007
BB751П, XH56KBMTЮБ | ГОСТ Р 52802 - 2007
ЭП741П, ХН53КВМТЮБ | ГОСТ Р 52802 - 2007
ЭП962П, ХН54КВМТЮБ | ГОСТ Р 52802 - 2007
ЭИ698П, ХН71МТЮБ | ГОСТ Р 52802 - 2007
ЭП741НП, ХН51КВМТЮБ | ГОСТ Р 52802 - 2007
ПМЦ54 | ГОСТ 23137 - 78
МНМц43-0.5, Копель | ГОСТ 492 - 2006
М3 | ГОСТ 859 - 2001
МН95-5 | ГОСТ 492 - 2006
МФ9 | ГОСТ 4515 - 93
МНЖМц30-1-1 | ГОСТ 492 - 2006
М1у | ГОСТ 767 - 91
М1ор | ГОСТ Р 53803 - 2010
М1рЕ | ГОСТ 1173 - 2006
М1ф | ГОСТ 859 - 2001
М0б | ГОСТ 859 - 2001
М1Е | ГОСТ 1173 - 2006
М001б | ГОСТ Р 53803 - 2010
МН19 | ГОСТ 492 - 2006
МНМц40-1.5, Константан | ГОСТ 492 - 2006
МН0.6, СплавТП | ГОСТ 492 - 2006
МНЦ18-20 | ГОСТ 492 - 2006
М3р | ГОСТ 859 - 2001
МНЦС16-29-1.8 | ГОСТ 492 - 2006
М1р | ГОСТ 859 - 2001
МНМцАЖ3-12-0.3-0.3 | ГОСТ 492 - 2006
ВПр1, ВПр-1 | Not found
АМФу | ГОСТ 767 - 91
МНЖМц10-1-1 | ГОСТ 492 - 2006
М0 | ГОСТ 859 - 2001
ВПр2, ВПр-2 | Not found
ПМФОЦр6-4-0.03 | ГОСТ Р 52955 - 2008
МНЦ12-24 | ГОСТ 492 - 2006
ПМЦ48 | ГОСТ 23137 - 78
М2р | ГОСТ 859 - 2001
МНА6-1.5, КуниальБ | ГОСТ 492 - 2006
М00к | ГОСТ 859 - 2001
МН16, СплавТБ | ГОСТ 492 - 2006
АМФ | ГОСТ 767 - 91
МН25 | ГОСТ 492 - 2006
МНЦ15-20 | ГОСТ 492 - 2006
М1б | ГОСТ 859 - 2001
ВПр4, ВПр-4 | Not found
МНЖ5-1 | ГОСТ 492 - 2006
М00 | ГОСТ 859 - 2001
МНА13-3, КуниальА | ГОСТ 492 - 2006
М00б | ГОСТ 859 - 2001
М1к | ГОСТ 859 - 2001
М001 | ГОСТ Р 53803 - 2010
НМЖМц28-2.5-1.5, Монель | ГОСТ 492 - 2006
МНЖКТ5-1-0.2-0.2 | ГОСТ 492 - 2006
М2 | ГОСТ 859 - 2001
МНМц3-12 | ГОСТ 492 - 2006
Cu-DHP | ГОСТ Р 52922 - 2008
М0к | ГОСТ 859 - 2001
МН10, МН-10 | Not found
МСр1 | ГОСТ 16130 - 90
ПМЦ36 | ГОСТ 23137 - 78
МНЦ18-27 | ГОСТ 492 - 2006
МФ10 | ГОСТ 4515 - 93
М1 | ГОСТ 859 - 2001
МБ-1 | ГОСТ 23912 - 79
М2к | ГОСТ 859 - 2001
БрА9Ж3Л, БрАЖ9-4Л | ГОСТ 493 - 79
БрА10Ж3р | ГОСТ 614 - 97
БрАЮЖ3р, БрВАЖ9-4Л | ГОСТ 17328 - 78
БрА9Ж4Н4Мц1 | ГОСТ 493 - 79
БрАЮЖ3Мц2, БрВАЖМц10-3-1.5 | ГОСТ 17328 - 78
БрА10Ж3Мц2 | ГОСТ 493 - 79
БрА11Ж6Н6, БрАЖН11-6-6 | ГОСТ 493 - 79
БрС60Н2.5 | Not found
БрАЮЖ3, БрВАЖ9-4 | ГОСТ 17328 - 78
БрСу6Ф1 | Not found
БрСу6Н2 | Not found
БрА9Мц2Л, БрАМц9-2Л | ГОСТ 493 - 79
БрС30 | ГОСТ 493 - 79
БрА10Мц2Л | ГОСТ 493 - 79
БрА10Ж3 | ГОСТ 614 - 97
БрА10Ж4Н4Л, БрАЖН10-4-4Л | ГОСТ 493 - 79
БрА9Ж4 | Not found
БрСу6С12Ф0.3 | Not found
БрСу3Н3Ц3С20Ф | ГОСТ 493 - 79
БрА7Мц15Ж3Н2Ц2 | ГОСТ 493 - 79
ВБр3 | Not found
БрА7Ж1.5С1.5 | Not found
ПНК-УТ1 | ГОСТ 9722 - 97
ПНК-2К10 | ГОСТ 9722 - 97
ПНЭ-2 | ГОСТ 9722 - 97
ПНК-0Т3, ПНК-ОТ3 | ГОСТ 9722 - 97
ПНК-УТ3 | ГОСТ 9722 - 97
ПНК-0Т4, ПНК-ОТ4 | ГОСТ 9722 - 97
ПНК-1Л6 | ГОСТ 9722 - 97
ПНК-0Т1, ПНК-ОТ1 | ГОСТ 9722 - 97
ПНЭ-1 | ГОСТ 9722 - 97
ПНК-0Т2, ПНК-ОТ2 | ГОСТ 9722 - 97
ПНК-УТ4 | ГОСТ 9722 - 97
ПНК-1Л7 | ГОСТ 9722 - 97
ПНК-УТ2 | ГОСТ 9722 - 97
ПНК-1Л8 | ГОСТ 9722 - 97
ПНК-2К9 | ГОСТ 9722 - 97
ПНК-1Л5 | ГОСТ 9722 - 97
Б88 | ГОСТ 1320 - 74
Б83 | ГОСТ 1320 - 74
Б83С | ГОСТ 1320 - 74
SnSb8Cu4 | ГОСТ 1320 - 74
ПР0Х18Н10 | ГОСТ 14086 - 68
ПРХ18Н9 | ГОСТ 14086 - 68
ПРН | ГОСТ 14086 - 68
Гл-1 | ГОСТ 12797 - 77
РуА-2 | ГОСТ 12343 - 79
Р0 | ГОСТ 4658 - 73
Тл0000 | ГОСТ 18337 - 95
РС-3001 | ГОСТ 22025 - 76
РдА-0 | ГОСТ 12342 - 81
РуА-1 | ГОСТ 12343 - 79
ОсА-2 | ГОСТ 12339 - 79
ВТ-15 | ГОСТ 19671 - 91
МЧ | ГОСТ 25442 - 82
Су0 | ГОСТ 1089 - 82
Кр3 | ГОСТ 2169 - 69
Кр2 | ГОСТ 2169 - 69
Тл00 | ГОСТ 18337 - 95
ВРН | ГОСТ 19671 - 91
ОсА-1 | ГОСТ 12339 - 79
Кд0000 | ГОСТ 22860 - 93
Су00 | ГОСТ 1089 - 82
РдА-1 | ГОСТ 12342 - 81
РС-5402 | ГОСТ 22025 - 76
Кр00 | ГОСТ 2169 - 69
Ин0000 | ГОСТ 10297 - 94
К1А | ГОСТ 123 - 2008
К2 | ГОСТ 123 - 2008
Т2 | ГОСТ 17614 - 80
НбП | ГОСТ 26252 - 84
Су2 | ГОСТ 1089 - 82
Ин0 | ГОСТ 10297 - 94
Гл-0 | ГОСТ 12797 - 77
ВМ | ГОСТ 19671 - 91
Ви1 | ГОСТ 10928 - 90
ГФИ1 | ГОСТ 22517 - 77
Ин000 | ГОСТ 10297 - 94
ПК-1у | ГОСТ 9721 - 79
РуА-0 | ГОСТ 12343 - 79
Тл1 | ГОСТ 18337 - 95
НбП-б | ГОСТ 26252 - 84
ИА-0 | ГОСТ 12338 - 81
Тл0 | ГОСТ 18337 - 95
Кд0А | ГОСТ 1467 - 93
Су000 | ГОСТ 1089 - 82
Ин2 | ГОСТ 10297 - 94
Рд99.9 | ГОСТ 13098 - 2006
СТ-0 | ГОСТ 10298 - 79
ЛЭ-1 | ГОСТ 8774 - 75
ВА | ГОСТ 19671 - 91
Р1 | ГОСТ 4658 - 73
Р3 | ГОСТ 4658 - 73
Кд1 | ГОСТ 1467 - 93
И99.9 | ГОСТ 13099 - 2006
НбЦУ, НЦУ СБ-У | ГОСТ 26468 - 85
Су1 | ГОСТ 1089 - 82
РС-4800 | ГОСТ 22025 - 76
ВТ-10 | ГОСТ 19671 - 91
Нб10В2МЦ, 10ВМЦ | ГОСТ 26468 - 85
ЛЭ-2 | ГОСТ 8774 - 75
НбШ1 | ГОСТ 16100 - 79
НбШ0 | ГОСТ 16100 - 79
ОсА-0 | ГОСТ 12339 - 79
Т0 | ГОСТ 17614 - 80
Ви00 | ГОСТ 10928 - 90
И99.8 | ГОСТ 13099 - 2006
Рд99.8 | ГОСТ 13098 - 2006
ВТ-7 | ГОСТ 19671 - 91
Су0000 | ГОСТ 1089 - 82
Су00000 | ГОСТ 1089 - 82
Нб1 | ГОСТ 16099 - 80
РС-5406 | ГОСТ 22025 - 76
МРН | ГОСТ 27266 - 87
СТ-1 | ГОСТ 10298 - 79
Кр1 | ГОСТ 2169 - 69
НбП-а | ГОСТ 26252 - 84
Тл000 | ГОСТ 18337 - 95
Нб10В5МЦУ, 10В5МЦУ-1 ЛН-1 | ГОСТ 26468 - 85
Кд00 | ГОСТ 22860 - 93
НбЦ, НЦ-1 НЦ-2 СБ-1 НЦ-2-1 СБ-1-1 | ГОСТ 26468 - 85
К1Ау | ГОСТ 123 - 2008
Су0000П | ГОСТ 1089 - 82
МК(молибден) | ГОСТ 27266 - 87
Ви2 | ГОСТ 10928 - 90
РС-1004 | ГОСТ 22025 - 76
Кр0 | ГОСТ 2169 - 69
Ин00 | ГОСТ 10297 - 94
РС-3710 | ГОСТ 22025 - 76
Р2 | ГОСТ 4658 - 73
ИА-1 | ГОСТ 12338 - 81
ИА-2 | ГОСТ 12338 - 81
РС-4400 | ГОСТ 22025 - 76
К0 | ГОСТ 123 - 2008
К1 | ГОСТ 123 - 2008
Кд0 | ГОСТ 1467 - 93
Т1 | ГОСТ 17614 - 80
Кд000 | ГОСТ 22860 - 93
НбШ00 | ГОСТ 16100 - 79
Нб5В2МЦ, 5В2МЦ-1 5ВМЦ-1 5В2МЦ-2 5ВМЦ-2 | ГОСТ 26468 - 85
РС-1714 | ГОСТ 22025 - 76
РдА-2 | ГОСТ 12342 - 81
ЦА4М3о | ГОСТ 25140 - 93
Ц3 | ГОСТ 3640 - 94
ZnA14Cu3A | ГОСТ 25140 - 93
ЦА4о | ГОСТ 25140 - 93
ЦАМ9-1.5Л | ГОСТ 21437 - 95
ЦАМ4-1 | ГОСТ 19424 - 97
ZnA14Cu1A | ГОСТ 25140 - 93
ЦВ | ГОСТ 3640 - 94
ЦАМ0.2-4 | Not found
Ц3С | Not found
Ц2С | Not found
Цам10-5 | ГОСТ 21437 - 95
ЦВ0 | ГОСТ 3640 - 94
ЦАМ2-5 | Not found
Ц0А | ГОСТ 3640 - 94
ЦАМ9-1.5 | ГОСТ 21437 - 95
ЦАМ10-2 | Not found
ЦА4 | ГОСТ 25140 - 93
Ц0 | ГОСТ 3640 - 94
ЦАМ4-1в | ГОСТ 19424 - 97
ЦАМ15 | Not found
ЦА4М3 | ГОСТ 25140 - 93
ЦВ00 | ГОСТ 3640 - 94
ЦА8М1 | ГОСТ 25140 - 93
ЦМ1 | Not found
ZnA14A | ГОСТ 25140 - 93
ЦАМ10-5Л | ГОСТ 21437 - 95
Ц1 | ГОСТ 3640 - 94
ЦА4М1о | ГОСТ 25140 - 93
Ц2 | ГОСТ 3640 - 94
ZnA14Cu3 | ГОСТ 19424 - 97
Ц1С | Not found
ЦА4М1в | ГОСТ 25140 - 93
ЦАМ4-1о | ГОСТ 19424 - 97
ЦА4М1 | ГОСТ 25140 - 93
ЦА30М5 | ГОСТ 25140 - 93
ЦМП | ГОСТ 18326 - 87
ПдИ-10 | ГОСТ 13462 - 79
ПдВ-20 | ГОСТ 26469 - 85
ПдСрК-35-5 | ГОСТ 13462 - 79
ПдСр-20 | ГОСТ 13462 - 79
ПдСр-30 | ГОСТ 13462 - 79
ПдСрМ-36-4 | ГОСТ 13462 - 79
ПдИ-18 | ГОСТ 13462 - 79
ПдСр-40 | ГОСТ 13462 - 79
PbIn7 | ГОСТ 1320 - 74
БН | ГОСТ 1320 - 74
PbSn10 | ГОСТ 1320 - 74
Б16 | ГОСТ 1320 - 74
БС6 | ГОСТ 1320 - 74
PbSb15SnAs | ГОСТ 1320 - 74
PbSn10Cu2 | ГОСТ 1320 - 74
PbSb10Sn6 | ГОСТ 1320 - 74
PbSb15Sn10 | ГОСТ 1320 - 74
МА15 | ГОСТ 14957 - 76
МА18 | ГОСТ 14957 - 76
МА20 | ГОСТ 14957 - 76
МЛ10 | ГОСТ 2856 - 79
МЦИ | Not found
Мг96 | Not found
МЦр1Н3 | ГОСТ 2581 - 78
МА17 | ГОСТ 14957 - 76
МА8 | ГОСТ 14957 - 76
МА8пч | ГОСТ 14957 - 76
МА8Цч | ГОСТ 2581 - 78
МЛ3 | ГОСТ 2856 - 79
МЛ5он | ГОСТ 2856 - 79
МЛ15 | ГОСТ 2856 - 79
МА1 | ГОСТ 14957 - 76
МА10Ц1 | ГОСТ 2581 - 78
ММ2 | ГОСТ 2581 - 78
Мг90 | ГОСТ 804 - 93
МЛ2 | Not found
МЛ4 | ГОСТ 2856 - 79
МА12 | ГОСТ 14957 - 76
МЛ11 | ГОСТ 2856 - 79
Мг98 | ГОСТ 804 - 93
Мг80 | ГОСТ 804 - 93
МЛ5пч | ГОСТ 2856 - 79
МА11 | ГОСТ 14957 - 76
МА5 | ГОСТ 14957 - 76
ММ2ч | ГОСТ 2581 - 78
МЛ8 | ГОСТ 2856 - 79
МА2-1пч | ГОСТ 14957 - 76
МА8Цэ | ГОСТ 2581 - 78
МА2 | ГОСТ 14957 - 76
МЛ16вч | Not found
МА8ЦБч | ГОСТ 2581 - 78
МА19 | ГОСТ 14957 - 76
Ма2-1 | ГОСТ 14957 - 76
МЛ16 | Not found
МЛ5 | ГОСТ 2856 - 79
МЛ9 | ГОСТ 2856 - 79
МЛ12 | ГОСТ 2856 - 79
МЛ6 | ГОСТ 2856 - 79
МА2-2 | Not found
МЛ16пч | Not found
МА8Ц | ГОСТ 2581 - 78
МЛ4пч | ГОСТ 2856 - 79
Мг95 | ГОСТ 804 - 93
МЛ19 | ГОСТ 2856 - 79
МА21, ИМВ2 | ГОСТ 14957 - 76
МА14 | ГОСТ 14957 - 76
МЛ4вч | Not found
СЧ25 | ГОСТ 1412 - 85
СЧ30 | ГОСТ 1412 - 85
СЧ35 | ГОСТ 1412 - 85
СЧ10 | ГОСТ 1412 - 85
СЧ20 | ГОСТ 1412 - 85
СЧ15 | ГОСТ 1412 - 85
ВЧ60 | ГОСТ 7293 - 85
ВЧ35 | ГОСТ 7293 - 85
ВЧ70 | ГОСТ 7293 - 85
ВЧ50 | ГОСТ 7293 - 85
ВЧ80 | ГОСТ 7293 - 85
ВЧ45 | ГОСТ 7293 - 85
ВЧ40 | ГОСТ 7293 - 85
ВЧ100 | ГОСТ 7293 - 85
Мн998 | ГОСТ 6008 - 90
Мн997 | ГОСТ 6008 - 90
Мн89Н4 | ГОСТ 6008 - 90
Мн91Н2 | ГОСТ 6008 - 90
Мн95 | ГОСТ 6008 - 90
Мн965 | ГОСТ 6008 - 90
Мн92Н6 | ГОСТ 6008 - 90
Мн87Н6 | ГОСТ 6008 - 90
ПХ20Н80 | ГОСТ 13084 - 88
ПХ13М2 | ГОСТ 13084 - 88
ПХ17Н2 | ГОСТ 13084 - 88
ПХ30 | ГОСТ 13084 - 88
ПХН28МДТ | ГОСТ 13084 - 88
ПХ40Н60 | ГОСТ 13084 - 88
ПХ18Н15 | ГОСТ 13084 - 88
ПХ23Н18 | ГОСТ 13084 - 88
ПХ18Н9Т | ГОСТ 13084 - 88
ПСрМЦКд45-15-16-24 | ГОСТ 19738 - 2015
ПСр1 | ГОСТ 19738 - 2015
ПСр2.5С | ГОСТ 19738 - 2015
ПСр71 | ГОСТ 19738 - 2015
ПСр40 | ГОСТ 19738 - 2015
ПСр12М | ГОСТ 19738 - 2015
ПСрО3-97 | ГОСТ 19738 - 2015
ПСр72 | ГОСТ 19738 - 2015
ПСр37.5 | ГОСТ 19738 - 2015
ПСр25Ф | ГОСТ 19738 - 2015
ПСр25 | ГОСТ 19738 - 2015
ПСр70 | ГОСТ 19738 - 2015
ПСрМО5, ВПр-9 | ГОСТ 19738 - 2015
ПСрМО68-27-5 | ГОСТ 19738 - 2015
ПСр15 | ГОСТ 19738 - 2015
ПСр1.5 | ГОСТ 19738 - 2015
ПСр62 | ГОСТ 19738 - 2015
ПСр50 | ГОСТ 19738 - 2015
ПСрКдМ50-34-16 | ГОСТ 19738 - 2015
ПСрОС3.5-95 | ГОСТ 19738 - 2015
ПСр2.5 | ГОСТ 19738 - 2015
ПСрОС2-58 | ГОСТ 19738 - 2015
ПСр50Кд | ГОСТ 19738 - 2015
ПСрОСу8, ВПр-6 | ГОСТ 19738 - 2015
ПСр45 | ГОСТ 19738 - 2015
ПСр2 | ГОСТ 19738 - 2015
ПСр3 | ГОСТ 19738 - 2015
ПСрОС3-58 | ГОСТ 19738 - 2015
ПСрО10-90 | ГОСТ 19738 - 2015
ПСр10 | ГОСТ 19738 - 2015
ПСр65 | ГОСТ 19738 - 2015
ПСр3Кд | ГОСТ 19738 - 2015
ИА-0 | ГОСТ 12338 - 81
И99.9 | ГОСТ 13099 - 2006
И99.8 | ГОСТ 13099 - 2006
ИА-1 | ГОСТ 12338 - 81
ИА-2 | ГОСТ 12338 - 81
ПА-БрОГр4 | ГОСТ 26719 - 85
ПА-БрОЖГр, Бр72Ж2008Гр0.5-65 Бр72Ж2008Гр0.5-69 | ГОСТ 26719 - 85
ПА-ДГр10, МГ-10 ДГр-10 | ГОСТ 26719 - 85
ПА-БрО | ГОСТ 26719 - 85
ПА-БрОХН, БрОХН5-10-7 | ГОСТ 26719 - 85
ПА-БрОХ, БрОХ5-10 | ГОСТ 26719 - 85
ПА-БрОГр | ГОСТ 26719 - 85
ПА-БрОГр2 | ГОСТ 26719 - 85
АМ5, АЛ19 | ГОСТ 1583 - 93
АК12ММгН, АЛ30 | ГОСТ 1583 - 93
АК10М2Н | ГОСТ 30620 - 98
АМг10, АЛ27 | ГОСТ 1583 - 93
АК9ч, АЛ4 | ГОСТ 1583 - 93
АК9с | ГОСТ 1583 - 93
АЛ21 | Not found
АМг6Л, АЛ23 | ГОСТ 1583 - 93
АК5М, АЛ5 | ГОСТ 1583 - 93
АЛ7 | Not found
АК8М3 | ГОСТ 1583 - 93
АК4М4, АЛ15В | Not found
АК5М2, АЛ3В | ГОСТ 1583 - 93
АК5М2П | ГОСТ 1583 - 93
АК5М7, АЛ10В | ГОСТ 1583 - 93
АМг5К, АЛ13 | ГОСТ 1583 - 93
АК18 | ГОСТ 30620 - 98
АК9П | ГОСТ 1583 - 93
АМг7, АЛ29 | ГОСТ 1583 - 93
АК7П | ГОСТ 1583 - 93
АК7пч, АЛ9-1 | ГОСТ 1583 - 93
АК12ж, СИЛ-2 | ГОСТ 1583 - 93
АЛ3 | Not found
ЖЛС | ГОСТ 30620 - 98
АЛ6 | Not found
АК12пч, СИЛ-0 | ГОСТ 1583 - 93
АК8М, АЛ32 | ГОСТ 1583 - 93
АМг11, АЛ22 | ГОСТ 1583 - 93
В124 | Not found
АК7ч, АЛ9 | ГОСТ 1583 - 93
АМг4К1.5М, АМг4К1.5М1 | ГОСТ 1583 - 93
АК7, АЛ9В | ГОСТ 1583 - 93
АМг5Мц, АЛ28 | ГОСТ 1583 - 93
АК13 | ГОСТ 1583 - 93
АК9Ц6, АК9Ц6р | ГОСТ 1583 - 93
ВАЛ12 | Not found
АМг10ч, АЛ27-1 | ГОСТ 1583 - 93
АК8л, ВАЛ5 АЛ34 | ГОСТ 1583 - 93
АЛ33, ВАЛ1 | Not found
АЛ7-4 | Not found
АК12ч, СИЛ-1 | ГОСТ 1583 - 93
АЛ8 | Not found
КС740 | ГОСТ 30620 - 98
АК7Ц9, АЛ11 | ГОСТ 1583 - 93
ВАЛ10М | Not found
АК12оч, СИЛ-00 | ГОСТ 1583 - 93
АК21М2.5Н2.5, ВКЖЛС-2 | ГОСТ 1583 - 93
В2616 | Not found
КС741 | ГОСТ 30620 - 98
АК6М2 | ГОСТ 1583 - 93
АК12, АЛ2 | ГОСТ 1583 - 93
АК5М4 | ГОСТ 1583 - 93
АК8М3ч, ВАЛ8 | ГОСТ 1583 - 93
АЛ1 | Not found
АК12П | ГОСТ 1583 - 93
АК5Мч, АЛ5-1 | ГОСТ 1583 - 93
АК7М2, АЛ14В | Not found
АК12М2МгН, АЛ25 | ГОСТ 1583 - 93
АЦ4Мг, АЛ24 | ГОСТ 1583 - 93
АК9, АЛ4В | ГОСТ 1583 - 93
АЛ26 | Not found
ВАЛ11 | Not found
АМ4.5Кд, ВАЛ10 | ГОСТ 1583 - 93
АК10су | ГОСТ 1583 - 93
АЛ4М | Not found
АК9пч, АЛ4-1 | ГОСТ 1583 - 93
АМг6лч, АЛ23-1 | ГОСТ 1583 - 93
АК12М2, АК11М2 | ГОСТ 1583 - 93
АК9М2 | ГОСТ 1583 - 93
ЗлМ90, ЗлМ900 | ГОСТ 6835 - 2002
ЗлСрМ90-4, ЗлСрМ900-40 | ГОСТ 6835 - 2002
ЗлСрМ375-160 | ГОСТ 30649 - 99
ЗлСрМ375-250 | ГОСТ 30649 - 99
ЗлСрМ50-10 | ГОСТ 6835 - 2002
ЗлСрМ37.5-10 | ГОСТ 6835 - 2002
ЗлСрПдНКд750-90-85-4 | ГОСТ 30649 - 99
Зл999.9м | ГОСТ Р 51572 - 2000
ЗлСрНЦМ585-80-8.2-2.5 | ГОСТ 30649 - 99
ЗлПл98-2, ЗлПл-2 | ГОСТ 6835 - 2002
ЗлСрПдН750-90-140 | ГОСТ 30649 - 99
ЗлСрМ50-20, ЗлСрМ500-200 | ГОСТ 6835 - 2002
ЗлСрМ97-2, ЗлСрМ970-20 | ГОСТ 6835 - 2002
ЗлА-1 | ГОСТ 28058 - 89
ЗлПл90-10, ЗлПл-10 | ГОСТ 6835 - 2002
ЗлСрМ37.5-2 | ГОСТ 6835 - 2002
ЗлСрМ750-150 | ГОСТ 30649 - 99
ЗлСрПдКд585-280-100 | ГОСТ 30649 - 99
ЗлНЦМ750-7.5-2.5 | ГОСТ 30649 - 99
ЗлСрПд585-255-160 | ГОСТ 30649 - 99
ЗлА-3 | ГОСТ 28058 - 89
ЗлСрМ58.5-20 | ГОСТ 6835 - 2002
ЗлСрПлМ750-80-90 | ГОСТ 30649 - 99
ЗлМ91.6, ЗлМ916 | ГОСТ 6835 - 2002
ЗлСрПдЦ585-287-100 | ГОСТ 30649 - 99
ЗлСр99-1, ЗлСр990-10 | ГОСТ 6835 - 2002
ЗлСрМ500-100 | ГОСТ 30649 - 99
ЗлСрМ583-200 | Not found
ЗлСр750-250 | ГОСТ 30649 - 99
ЗлСрМ585-200 | ГОСТ 30649 - 99
ЗлСрМ583-80 | Not found
ЗлСрПд750-100-150 | ГОСТ 30649 - 99
ЗлСрМ96-3, ЗлСрМ960-30 | ГОСТ 6835 - 2002
ЗлСрМ750-125 | ГОСТ 30649 - 99
ЗлСрПдМ375-100-38 | ГОСТ 30649 - 99
ЗлПл93-7, ЗлПл-7 | ГОСТ 6835 - 2002
ЗлСрМ95.8-2, ЗлСрМ958-2 | ГОСТ 6835 - 2002
ЗлСрНЦ750-150-7.5 | ГОСТ 30649 - 99
Зл999.9 | ГОСТ 30649 - 99
ЗлСрМ585-80 | ГОСТ 30649 - 99
ЗлСрМ33.3-33.3, ЗлСрМ333-333 | ГОСТ 6835 - 2002
ЗлПдПл60-30-10, ЗлПдПл-30-10 ЗлПдПл30-10 | ГОСТ 6835 - 2002
ЗлСрМ75-12.5 | ГОСТ 6835 - 2002
ЗлСр75-25 | ГОСТ 6835 - 2002
ЗлНЦМ585-12.5-4 | ГОСТ 30649 - 99
ЗлПд80-20, ЗлПд-20 | ГОСТ 6835 - 2002
ЗлСрМ58.5-8 | ГОСТ 6835 - 2002
Зл99.99Ан | ГОСТ 25475 - 82
ЗлСрМ98-1.5, ЗлСрМ980-15 | ГОСТ 6835 - 2002
ЗлСрМ958-20 | ГОСТ 30649 - 99
ЗлСрМ93-4.5, ЗлСрМ930-45 | ГОСТ 6835 - 2002
ЗлСрМ58.5-30 | ГОСТ 6835 - 2002
ЗлСрМ585-300 | ГОСТ 30649 - 99
Зл99.9, Зл999 | ГОСТ 6835 - 2002
ЗлПд60-40, ЗлПд-40 | ГОСТ 6835 - 2002
ЗлА-2 | ГОСТ 28058 - 89
ЗлСр585-415 | ГОСТ 30649 - 99
ЗлСрМ95-2.5, ЗлСрМ950-25 | ГОСТ 6835 - 2002
ЗлСр60-40, ЗлСр600-400 | ГОСТ 6835 - 2002
ЗлСрМ375-20 | ГОСТ 30649 - 99
Зл99.99 | ГОСТ 6835 - 2002
ЗлСрПдН750-70-140 | ГОСТ 30649 - 99
ЗлМ58.3, ЗлМ583 | ГОСТ 6835 - 2002
ЗлМ98, ЗлМ980 | ГОСТ 6835 - 2002
ЗлСрМ583-300 | Not found
ЗлН95, ЗлН-5 | ГОСТ 6835 - 2002
ЗлПл95-5, ЗлПл-5 | ГОСТ 6835 - 2002
ЗлСр58.3-41.7, ЗлСр583-417 | ГОСТ 6835 - 2002
ЗлСрМ375-100 | ГОСТ 30649 - 99
ЗлПд84-16, ЗлПд-16 | ГОСТ 6835 - 2002
ЗлСрМ99-0.5, ЗлСрМ990-5 | ГОСТ 6835 - 2002
ЗлСрМ37.5-16 | ГОСТ 6835 - 2002
ЗлА-1П | ГОСТ 28058 - 89
Н18К14М5Т | Not found
Н12К16М12 | Not found
Н8К18М14 | Not found
Н16К15В9М2 | Not found
Н18К7М5Т | Not found
Н12К12М7В7 | Not found
Н18Ф6М3 | Not found
Н18К12М3Т2 | Not found
Н18К3М4Т | Not found
Н16К11М3Т2 | Not found
Н18К12М4Т2 | Not found
Н17К11М4Т2Ю | Not found
Н13К15М10 | Not found
Н17К12М5Т | Not found
Н15К9М5ТЮ | Not found
Н18К4М7ТС | Not found
Н12К15М10 | Not found
Н18К8М5Т | Not found
Н18К8М3Т | Not found
Н12К8М3Г2 | Not found
Н13К16М10 | Not found
Н18Ф6М6 | Not found
Н16К4М5Т2Ю | Not found
Н12К12М10ТЮ | Not found
Н18К9М5Т | Not found
Н17К10М2В10Т | Not found
Н12К8М4Г2 | Not found
35БТ | ГОСТ 10994 - 74
БТЦ-ВД | ГОСТ 10994 - 74
70ТМ-ВД | ГОСТ 10994 - 74
НПА1 | ГОСТ 492 - 2006
НП2 | ГОСТ 492 - 2006
НП1 | ГОСТ 492 - 2006
НП1Эв | ГОСТ 19241 - 80
НП3 | ГОСТ 492 - 2006
НПА2 | ГОСТ 492 - 2006
НП0Эви | ГОСТ 19241 - 80
НП2Э | ГОСТ 19241 - 80
НП4 | ГОСТ 492 - 2006
НПАН | ГОСТ 492 - 2006
AlNi20 | ГОСТ Р 53777 - 2010
AlTi10(A) | ГОСТ Р 53777 - 2010
AlSc2(A) | ГОСТ Р 53777 - 2010
AlTi5 | ГОСТ Р 53777 - 2010
AlCu50(A) | ГОСТ Р 53777 - 2010
AlSb10 | ГОСТ Р 53777 - 2010
AlSc2(B) | ГОСТ Р 53777 - 2010
AlCa6 | ГОСТ Р 53777 - 2010
AlMn10(B) | ГОСТ Р 53777 - 2010
AlSi20(B) | ГОСТ Р 53777 - 2010
AlSr10Ti1B0.2 | ГОСТ Р 53777 - 2010
AlFe10(A) | ГОСТ Р 53777 - 2010
AlFe20 | ГОСТ Р 53777 - 2010
AlV5 | ГОСТ Р 53777 - 2010
AlTi5B1 | ГОСТ Р 53777 - 2010
AlSr3.5 | ГОСТ Р 53777 - 2010
AlZr2.5 | ГОСТ Р 53777 - 2010
AlCu50(B) | ГОСТ Р 53777 - 2010
AlCr5(B) | ГОСТ Р 53777 - 2010
AlNi10 | ГОСТ Р 53777 - 2010
AlBi3 | ГОСТ Р 53777 - 2010
AlMg50 | ГОСТ Р 53777 - 2010
AlCr20(B) | ГОСТ Р 53777 - 2010
AlTi2.5 | ГОСТ Р 53777 - 2010
AlSc5(B) | ГОСТ Р 53777 - 2010
AlV10 | ГОСТ Р 53777 - 2010
AlZr10(B) | ГОСТ Р 53777 - 2010
AlSi50(A) | ГОСТ Р 53777 - 2010
AlCr20(A) | ГОСТ Р 53777 - 2010
AlSi20(A) | ГОСТ Р 53777 - 2010
AlZr15 | ГОСТ Р 53777 - 2010
AlCu33(B) | ГОСТ Р 53777 - 2010
AlMg20 | ГОСТ Р 53777 - 2010
AlZr10(A) | ГОСТ Р 53777 - 2010
AlBe5 | ГОСТ Р 53777 - 2010
AlMg10 | ГОСТ Р 53777 - 2010
AlZr5(A) | ГОСТ Р 53777 - 2010
AlCa10 | ГОСТ Р 53777 - 2010
AlCr10 | ГОСТ Р 53777 - 2010
AlTi5B0.2 | ГОСТ Р 53777 - 2010
AlTi3B1 | ГОСТ Р 53777 - 2010
AlSi50(B) | ГОСТ Р 53777 - 2010
AlB5 | ГОСТ Р 53777 - 2010
AlTi10(B) | ГОСТ Р 53777 - 2010
AlZr5(B) | ГОСТ Р 53777 - 2010
AlMn60(A) | ГОСТ Р 53777 - 2010
AlFe10(B) | ГОСТ Р 53777 - 2010
AlMn20(B) | ГОСТ Р 53777 - 2010
AlCo10 | ГОСТ Р 53777 - 2010
AlSr10 | ГОСТ Р 53777 - 2010
AlCr5(A) | ГОСТ Р 53777 - 2010
AlSr5 | ГОСТ Р 53777 - 2010
AlMn60(B) | ГОСТ Р 53777 - 2010
AlB3 | ГОСТ Р 53777 - 2010
AlMn20(A) | ГОСТ Р 53777 - 2010
AlTi5B0.6 | ГОСТ Р 53777 - 2010
AlB4 | ГОСТ Р 53777 - 2010
AlCu33(A) | ГОСТ Р 53777 - 2010
AlSc5(A) | ГОСТ Р 53777 - 2010
AlMn10(A) | ГОСТ Р 53777 - 2010
ПлИ80-20, ПлИ-20 | ГОСТ 13498 - 2010
ПлРд95-5, ПлРд-5 | ГОСТ 13498 - 2010
ПлРд98-2 | ГОСТ 13498 - 2010
ПлПдРд92.5-4-3.5, ПлПдРд-4-3.5 | ГОСТ 13498 - 2010
ПлИ95-5, ПлИ-5 | ГОСТ 13498 - 2010
ПлН95.5, ПлН-4.5 | ГОСТ 13498 - 2010
ПлМ91.5, ПлМ-8.5 | ГОСТ 13498 - 2010
ПлРд80-20, ПлРд-20 | ГОСТ 13498 - 2010
ПлРд92.5-7.5, ПлРд-7.5 | ГОСТ 13498 - 2010
ПлРд70-30, ПлРд-30 | ГОСТ 13498 - 2010
ПлПд85-15, ПлПд-15 | ГОСТ 13498 - 2010
ПлИ70-30, ПлИ-30 | ГОСТ 13498 - 2010
ПлПдРдРУ81-15-3.5-0.5, ПлПдРдРУ-15-3.5-0.5 | ГОСТ 13498 - 2010
ПлИ85-15, ПлИ-15 | ГОСТ 13498 - 2010
ПлРд93-7, ПлРд-7 | ГОСТ 13498 - 2010
ПлРу92-8, ПлРу-8 | ГОСТ 13498 - 2010
ПР-6 | ГОСТ 10821 - 2007
ПлИ75-25, ПлИ-25 | ГОСТ 13498 - 2010
ПлИ82.5-17.5, ПлИ-17.5 | ГОСТ 13498 - 2010
ПлПд90-10, ПлПд-10 | ГОСТ 13498 - 2010
ПР-10 | ГОСТ 10821 - 2007
ПР-13 | ГОСТ 10821 - 2007
ПлРд60-40, ПлРд-40 | ГОСТ 13498 - 2010
ПлИ90-10, ПлИ-10 | ГОСТ 13498 - 2010
ПлМ97.5, ПлМ-2.5 | ГОСТ 13498 - 2010
ПлПд80-20, ПлПд-20 | ГОСТ 13498 - 2010
ПлРд90-10, ПлРд-10 | ГОСТ 13498 - 2010
ПР-30 | ГОСТ 10821 - 2007
ПлРу90-10, ПлРу-10 | ГОСТ 13498 - 2010
ТГ-130 | ГОСТ 17746 - 96
ТГ-100 | ГОСТ 17746 - 96
ТГ-110 | ГОСТ 17746 - 96
ТГ-150 | ГОСТ 17746 - 96
ТГ-90 | ГОСТ 17746 - 96
ТГ-Тв | ГОСТ 17746 - 96
ТГ-120 | ГОСТ 17746 - 96
10 | ГОСТ 1050 - 88
08 | ГОСТ 1050 - 88
15 | ГОСТ 1050 - 88
08кп | ГОСТ 1050 - 88
08 | ГОСТ 1050 - 88
10 | ГОСТ 1050 - 88
ОсВ | Not found
50 | ГОСТ 1050 - 88
45 | ГОСТ 1050 - 88
50Г | ГОСТ 1050 - 88
50Г2 | ГОСТ 1050 - 88
55 | ГОСТ 1050 - 88
08пс | ГОСТ 1050 - 88
08 | ГОСТ 1050 - 88
30 | ГОСТ 1050 - 88
25 | ГОСТ 1050 - 88
35 | ГОСТ 1050 - 88
45Т | Not found
20кп | ГОСТ 1050 - 88
15кп | ГОСТ 1050 - 88
08Фкп | Not found
15ЮА | ГОСТ 4041 - 71
15К | ГОСТ 5520 - 79
20К | ГОСТ 5520 - 79
20ЮА | ГОСТ 4041 - 71
10кп | ГОСТ 1050 - 88
08кп | ГОСТ 1050 - 88
15кп | ГОСТ 1050 - 88
10 | ГОСТ 1050 - 88
20-ПВ, 20ПВ | Not found
45 | ГОСТ 1050 - 88
40Х | ГОСТ 1050 - 88
50 | ГОСТ 1050 - 88
50Г2 | ГОСТ 1050 - 88
08кп | ГОСТ 1050 - 88
08 | ГОСТ 1050 - 88
11ЮА | ГОСТ 803 - 81
60 | ГОСТ 1050 - 88
55 | ГОСТ 1050 - 88
65Г | ГОСТ 1050 - 88
12К | Not found
Дс | Not found
25пс | ГОСТ 4041 - 71
22К | ГОСТ 5520 - 79
25К | ГОСТ 5520 - 79
15пс | ГОСТ 1050 - 88
10кп | ГОСТ 1050 - 88
20кп | ГОСТ 1050 - 88
18К | ГОСТ 5520 - 79
10ЮА | ГОСТ 4041 - 71
18кп | ГОСТ 1050 - 88
20А | ГОСТ 21729 - 76
18ЮА | ГОСТ 803 - 81
08Ю | ГОСТ 9045 - 93
58, 55пп | ГОСТ 1050 - 88
30ХГТ | ГОСТ 1050 - 88
20ХГНТР | ГОСТ 1050 - 88
20ХН2М | ГОСТ 1050 - 88
12ХН3А | ГОСТ 1050 - 88
18ХГТ | ГОСТ 1050 - 88
08ЮА | ГОСТ 4041 - 71
20 | ГОСТ 1050 - 88
15 | ГОСТ 1050 - 88
25 | ГОСТ 1050 - 88
15кп | ГОСТ 1050 - 88
10кп | ГОСТ 1050 - 88
20кп | ГОСТ 1050 - 88
20пс | ГОСТ 1050 - 88
15кп | ГОСТ 1050 - 88
35 | ГОСТ 1050 - 88
30 | ГОСТ 1050 - 88
40 | ГОСТ 1050 - 88
35г | ГОСТ 1050 - 88
55 | ГОСТ 1050 - 88
50 | ГОСТ 1050 - 88
60 | ГОСТ 1050 - 88
50Г | ГОСТ 1050 - 88
40 | ГОСТ 1050 - 88
35 | ГОСТ 1050 - 88
45 | ГОСТ 1050 - 88
40г | ГОСТ 1050 - 88
50А | ГОСТ 1050 - 88
Дтр | Not found
15 | ГОСТ 1050 - 88
10 | ГОСТ 1050 - 88
20 | ГОСТ 1050 - 88
ДБ | Not found
Дбал | Not found
11кп | ГОСТ 1050 - 88
20К | ГОСТ 5520 - 79
15К | ГОСТ 5520 - 79
Д | Not found
25 | ГОСТ 1050 - 88
20 | ГОСТ 1050 - 88
30 | ГОСТ 1050 - 88
10пс | ГОСТ 1050 - 88
08кп | ГОСТ 1050 - 88
15кп | ГОСТ 1050 - 88
10 | ГОСТ 1050 - 88
16К | ГОСТ 5520 - 79
05кп | ГОСТ 1050 - 88
РуА-2 | ГОСТ 12343 - 79
РуА-1 | ГОСТ 12343 - 79
РуА-0 | ГОСТ 12343 - 79
12Х2МФБ | Not found
15Х5, Х5 | ГОСТ 20072 - 74
12Х2МФСР | Not found
12ХМ | ГОСТ 5520 - 79
15Х1М1Ф | Not found
15Х5ВФ, Х5ВФ | ГОСТ 20072 - 74
15Х2М2ФБС | Not found
12Х1МФ, 12ХМФ | ГОСТ 20072 - 74
12Х1МФ-ПВ | Not found
15Х6СЮ, Х6СЮ ЭИ428 | ГОСТ 5632 - 72
12МХ | ГОСТ 20072 - 74
15ХМ | ГОСТ 4543 - 71
15Х5М, Х5М | ГОСТ 20072 - 74
16ГНМА | Not found
18Х3МВ, ЭИ578 | ГОСТ 20072 - 74
16ГНМ | Not found
15ХМФКР | Not found
7ХФ | Not found
9ХВГ | ГОСТ 5950 - 2000
ХВГ | ГОСТ 5950 - 2000
11Х4В2МФ3С2, ДИ37 | ГОСТ 5950 - 2000
ХВСГФ | ГОСТ 5950 - 2000
6Х6В3МФС, 55Х6В3СМФ ЭП569 | ГОСТ 5950 - 2000
9ХФМ | ГОСТ 5950 - 2000
9ХС | ГОСТ 5950 - 2000
ХВГ | ГОСТ 5950 - 2000
ХВСГ | ГОСТ 5950 - 2000
Х | ГОСТ 5950 - 2000
9Г2Ф | ГОСТ 5950 - 2000
ХВГ | ГОСТ 5950 - 2000
9ХС | ГОСТ 5950 - 2000
ХГ | ГОСТ 5950 - 2000
9ХВГ | ГОСТ 5950 - 2000
ХВСГ | ГОСТ 5950 - 2000
ШХ15СГ | ГОСТ 5950 - 2000
ХВ4 | Not found
8ХФ | ГОСТ 5950 - 2000
4ХМНФС | ГОСТ 5950 - 2000
55Х7ВСМФ | Not found
5ХВ2СФ | ГОСТ 5950 - 2000
5ХНВ | ГОСТ 5950 - 2000
8Х4В2МФС2, ЭП761 | ГОСТ 5950 - 2000
4ХС | ГОСТ 5950 - 2000
9Х5ВФ | ГОСТ 5950 - 2000
11ХФ, 11Х ИХ | ГОСТ 5950 - 2000
5ХНВС | ГОСТ 5950 - 2000
8Х6НФТ, 85Х6НФТ | ГОСТ 5950 - 2000
6Х3МФС, ЭП788 | ГОСТ 5950 - 2000
6Х4М2ФС, ДИ55 | ГОСТ 5950 - 2000
9ХФ | ГОСТ 5950 - 2000
12Х1, 120Х ЭП430 | ГОСТ 5950 - 2000
05Х12Н6Д2МФСГТ, ДИ80 | ГОСТ 5950 - 2000
ХВ4Ф | Not found
В2Ф | ГОСТ 5950 - 2000
ХВСГ | Not found
9Х1 | ГОСТ 5950 - 2000
9Х2 | ГОСТ 5950 - 2000
ХГС | ГОСТ 5950 - 2000
13Х | ГОСТ 5950 - 2000
3Х2МНФ | ГОСТ 5950 - 2000
МНМц43-0.5, Копель | ГОСТ 492 - 2006
МН95-5 | ГОСТ 492 - 2006
МНЖМц30-1-1 | ГОСТ 492 - 2006
МН19 | ГОСТ 492 - 2006
МНМц40-1.5, Константан | ГОСТ 492 - 2006
МН0.6, СплавТП | ГОСТ 492 - 2006
МНЦ18-20 | ГОСТ 492 - 2006
МНЦС16-29-1.8 | ГОСТ 492 - 2006
МНМцАЖ3-12-0.3-0.3 | ГОСТ 492 - 2006
МНЖМц10-1-1 | ГОСТ 492 - 2006
МНЦ12-24 | ГОСТ 492 - 2006
МНА6-1.5, КуниальБ | ГОСТ 492 - 2006
МН16, СплавТБ | ГОСТ 492 - 2006
МН25 | ГОСТ 492 - 2006
МНЦ15-20 | ГОСТ 492 - 2006
МНЖ5-1 | ГОСТ 492 - 2006
МНА13-3, КуниальА | ГОСТ 492 - 2006
НМЖМц28-2.5-1.5, Монель | ГОСТ 492 - 2006
МНЖКТ5-1-0.2-0.2 | ГОСТ 492 - 2006
МНМц3-12 | ГОСТ 492 - 2006
МН10, МН-10 | Not found
МНЦ18-27 | ГОСТ 492 - 2006
ПдСрК-35-5 | ГОСТ 13462 - 79
Пд99.8 | ГОСТ 13462 - 79
ПдАП-1 | ГОСТ 31291 - 2005
ПдВ-20 | ГОСТ 26469 - 85
Пд99.9 | ГОСТ 13462 - 79
ПдМ850 | ГОСТ 30649 - 99
ПдСр-20 | ГОСТ 13462 - 79
ПдА-2 | ГОСТ 31291 - 2005
ПдСрМ-36-4 | ГОСТ 13462 - 79
ПдАП-0 | ГОСТ 31291 - 2005
ПдСр-40 | ГОСТ 13462 - 79
ПдИ-10 | ГОСТ 13462 - 79
ПдА-0 | ГОСТ 31291 - 2005
ПдСр-30 | ГОСТ 13462 - 79
ПдА-1 | ГОСТ 31291 - 2005
ПдИ-18 | ГОСТ 13462 - 79
ПдСрН500-450 | ГОСТ 30649 - 99
ПдАП-2 | ГОСТ 31291 - 2005
ПдСрН850-130 | ГОСТ 30649 - 99
60Х2СМФ | Not found
90ХФ | Not found
9Х1 | Not found
9Х2 | Not found
55Х | Not found
75ХМФ | Not found
75ХМ | Not found
9ХФ | Not found
9Х2МФ | Not found
60ХСМФ | Not found
90ХМФ | Not found
75ХСМФ | Not found
9Х1 | Not found
7Х2СМФ | Not found
60ХГ | Not found
55Х | Not found
9Х2 | Not found
9Х1 | Not found
75ХМ | Not found
9Х2 | Not found
45ХНМ | Not found
40ХН2МА | Not found
60ХН | Not found
НМц2.5 | ГОСТ 492 - 2006
НХ9, ХромельК | ГОСТ 492 - 2006
НХК | Not found
НХМ9.5, ХромельТМ | ГОСТ 492 - 2006
НМц2 | ГОСТ 492 - 2006
НХ9.5, ХромельТ | ГОСТ 492 - 2006
НМц5 | ГОСТ 492 - 2006
НКМ | Not found
НК0.2 | ГОСТ 492 - 2006
НМц1 | ГОСТ 492 - 2006
НМцАК2-2-1, Алюмель | ГОСТ 492 - 2006
НХМ9, ХромельКМ | ГОСТ 492 - 2006
Рд99.9 | ГОСТ 13098 - 2006
РдА-0 | ГОСТ 12342 - 81
РдА-1 | ГОСТ 12342 - 81
Рд99.8 | ГОСТ 13098 - 2006
РдА-2 | ГОСТ 12342 - 81
ПЦ1 | ГОСТ 12601 - 76
ПЦ3 | ГОСТ 12601 - 76
ПЦ7 | ГОСТ 12601 - 76
ПЦ6 | ГОСТ 12601 - 76
ПЦ4 | ГОСТ 12601 - 76
ПЦ2 | ГОСТ 12601 - 76
АД00Е, 1010Е | ГОСТ 4784 - 97
АД1, 1013 | ГОСТ 4784 - 97
АДоч | Not found
АД, 1015 | ГОСТ 4784 - 97
АДч | Not found
АД0, 1011 | ГОСТ 4784 - 97
АД00, 1010 | ГОСТ 4784 - 97
АД0Е, 1011Е | ГОСТ 4784 - 97
АД000 | ГОСТ 4784 - 97
АД1пл | ГОСТ 4784 - 97
АДС | Not found
S-NiSiCr30-5-5 | ГОСТ 7769 - 82
S-NiCr20-2 | ГОСТ 7769 - 82
S-NiCr20-3 | ГОСТ 7769 - 82
S-Ni35 | ГОСТ 7769 - 82
S-NiCr30-1 | ГОСТ 7769 - 82
S-NiCr35-3 | ГОСТ 7769 - 82
L-NiCr30-3 | ГОСТ 7769 - 82
L-NiCuCr15-6-2 | ГОСТ 7769 - 82
L-NiCr20-2 | ГОСТ 7769 - 82
S-NiSiCr20-5-2 | ГОСТ 7769 - 82
L-NiSiCr30-5-5 | ГОСТ 7769 - 82
L-NiCr20-3 | ГОСТ 7769 - 82
S-NiCr30-3 | ГОСТ 7769 - 82
L-NiCuCr15-6-3 | ГОСТ 7769 - 82
L-NiSiCr20-5-3 | ГОСТ 7769 - 82
L-NiMn13-7 | ГОСТ 7769 - 82
L-Ni35 | ГОСТ 7769 - 82
S-Ni22 | ГОСТ 7769 - 82
S-NiMn13-7 | ГОСТ 7769 - 82
S-NiMn23-4 | ГОСТ 7769 - 82
1050 | ГОСТ 618 - 73
1105 | ГОСТ 4784 - 97, также входит в ГОСТ 1131-76
Д12 | ГОСТ 4784 - 97
АВ, 1340 | ГОСТ 4784 - 97
В96ц | Not found
АКЦМ | ГОСТ 1131 - 76
АЖ0.6 | ГОСТ 745 - 2003
СвА97 | ГОСТ 4784 - 97
1925 | ГОСТ 4784 - 97
СвАМг61 | ГОСТ 4784 - 97
АК6, 1360 АКД6 | ГОСТ 4784 - 97
Сил2С | Not found
АМ4 | ГОСТ 18591 - 91
АМг0.5, 1505 | ГОСТ 4784 - 97
АМг4.5 | ГОСТ 4784 - 97
AlMg0.7Si, 6063 | ГОСТ 22233 - 2001
АМг1.5 | ГОСТ 4784 - 97
АВД1 | ГОСТ 1131 - 76
В95П, 1957 | ГОСТ 4784 - 97
СвАК10 | ГОСТ 4784 - 97
АЖ0.8 | ГОСТ 745 - 2003
АМг3.5 | ГОСТ 4784 - 97
1903 | Not found
СвА85Т | ГОСТ 4784 - 97
АД31, 1310 | ГОСТ 4784 - 97
В95оч | ГОСТ 4784 - 97
АМг3С | Not found
1163 | Not found
1920 | Not found
В93пч | ГОСТ 4784 - 97
Д19, 1190 | ГОСТ 4784 - 97
В94 | Not found
1145 | ГОСТ 618 - 73
АМц, 1400 | ГОСТ 4784 - 97
В93 | Not found
СвАМг5 | ГОСТ 4784 - 97
В95-1 | ГОСТ 4784 - 97, также входит в ГОСТ 1131-76
АК8, 1380 АКД8 | ГОСТ 4784 - 97
АМг1М1 | ГОСТ 9498 - 79
АД35, 1350 | ГОСТ 4784 - 97
В96Ц1 | Not found
Св1557 | ГОСТ 4784 - 97
Д20 | Not found
8111 | ГОСТ 618 - 73
ВД, ВДч | ГОСТ 1131 - 76
ВАК4, АК4ч | ГОСТ 1131 - 76
В65, 1165 | ГОСТ 4784 - 97
ММ, 1403 | ГОСТ 4784 - 97
СвАМц | ГОСТ 4784 - 97
В95пч | ГОСТ 4784 - 97
АМг2.5 | ГОСТ 4784 - 97
Д21 | Not found
АМг2, 1520 | ГОСТ 4784 - 97
Св1201 | ГОСТ 4784 - 97
АК4-1, 1141 | ГОСТ 4784 - 97
1915 | ГОСТ 4784 - 97
Д18, 1180 | ГОСТ 4784 - 97
СвАМг6 | ГОСТ 4784 - 97
В95-2 | ГОСТ 4784 - 97, также входит в ГОСТ 1131-76
Д16, 1160 | ГОСТ 4784 - 97
АВД1-1 | ГОСТ 1131 - 76
АЦпл | ГОСТ 4784 - 97
Д19П, 1197 | ГОСТ 4784 - 97
AlMgSi | ГОСТ 22233 - 2001
Сил1С | Not found
АМг5, 1550 | ГОСТ 4784 - 97
АК4-1ч | ГОСТ 4784 - 97
СвАК5 | ГОСТ 4784 - 97
СвА5 | ГОСТ 4784 - 97
АМг3, 1530 | ГОСТ 4784 - 97
8011 | ГОСТ 618 - 73
АВЕ | ГОСТ 20967 - 75
АК4, 1140 АКД4 | ГОСТ 4784 - 97
ВД17 | Not found
1901 | Not found
ВАК6, АК6ч | ГОСТ 1131 - 76
1201 | ГОСТ 4784 - 97
СвАК5у | ГОСТ 7871 - 75
Д16ч | ГОСТ 4784 - 97
СвАМг3 | ГОСТ 4784 - 97
Д16П, 1167 | ГОСТ 4784 - 97
1980 | Not found
АМг6, 1560 | ГОСТ 4784 - 97
АМг5П, 1557 | ГОСТ 4784 - 97
В95, 1950 | ГОСТ 4784 - 97
СвА99 | ГОСТ 4784 - 97
АМг4, 1540 | ГОСТ 4784 - 97
1420 | Not found
8011А | ГОСТ 745 - 2003
АМг1, 1510 | ГОСТ 4784 - 97
AlMgSi0.5, 6060 | ГОСТ 22233 - 2001
АД31Е, 1310Е | ГОСТ 4784 - 97
АКМ | ГОСТ 1131 - 76
В96 | Not found
АЖ1 | ГОСТ 745 - 2003
АМцС, 1401 | ГОСТ 4784 - 97
Д1П, 1117 | ГОСТ 4784 - 97
АД33, 1330 | ГОСТ 4784 - 97
ВД1 | ГОСТ 1131 - 76
Д1, 1110 | ГОСТ 4784 - 97
Д19ч | ГОСТ 4784 - 97
СвАМг63 | ГОСТ 4784 - 97
Св1577пч | ГОСТ 4784 - 97
1985ч | Not found
ФТи70С05Сн03 | ГОСТ 4761 - 91
FeT70 | ГОСТ 4761 - 91
ФТи70С08 | ГОСТ 4761 - 91
FeT40A10 | ГОСТ 4761 - 91
FeT40A18 | ГОСТ 4761 - 91
ФТи35С5 | ГОСТ 4761 - 91
ФТи30 | ГОСТ 4761 - 91
FeT30A16 | ГОСТ 4761 - 91
ФТи70С1 | ГОСТ 4761 - 91
FeT70A15 | ГОСТ 4761 - 91
FeT70A112 | ГОСТ 4761 - 91
ФТи70С05 | ГОСТ 4761 - 91
ФТи25 | ГОСТ 4761 - 91
FeT40A16 | ГОСТ 4761 - 91
ФТи35С7 | ГОСТ 4761 - 91
FeT30A110 | ГОСТ 4761 - 91
ФТи35С8 | ГОСТ 4761 - 91
БрОЦ4-3 | ГОСТ 5017 - 2006
БрОЦС4-4-2.5 | ГОСТ 5017 - 2006
БрОФ2-0.25 | ГОСТ 5017 - 2006
БрОФ4-0.25 | ГОСТ 5017 - 2006
БрОФ6.5-0.4 | ГОСТ 5017 - 2006
БрОФ7-0.2 | ГОСТ 5017 - 2006
БрОФ8-0.3 | ГОСТ 5017 - 2006
БрОЦС4-4-4 | ГОСТ 5017 - 2006
БрОФ6.5-0.15 | ГОСТ 5017 - 2006
18Х15Н3М-Ш, 18Х15Н3М ДИ1-Ш ДИ1 | Not found
08Х18Т1, 0Х18Т1 | ГОСТ 5632 - 72
08Х14МФ, 08Х14МФ-Ш | Not found
12Х18Н9, Х18Н9 | ГОСТ 5632 - 72
20Х13Н4Г9 | ГОСТ 5632 - 72
12Х17Г9АН4 | ГОСТ 5632 - 72
10Х14Г14Н4Т | ГОСТ 5632 - 72
20Х13, 2Х13 | ГОСТ 5632 - 72
12Х13 | ГОСТ 5632 - 72
14Х17Н2 | ГОСТ 5632 - 72
10Х18Н10Т | ГОСТ 11068 - 81
12Х12М1БФР-Ш, ЭП450-Ш 12Х12М1БФР ЭП450 | Not found
08Х18Н10, 0Х18Н10 | ГОСТ 5632 - 72
06Х12Н3Д | Not found
15Х25Т, Х25Т ЭИ439 | ГОСТ 5632 - 72
12Х18Н10Т | ГОСТ 5632 - 72
09Х17Н, 09Х17Н-Ш ЧС130 | Not found
12Х17, Х17 | ГОСТ 5632 - 72
12Х18Н9 | ГОСТ 5632 - 72
10Х12НД | Not found
12Х13, 1Х13 | ГОСТ 5632 - 72
20Х13 | ГОСТ 5632 - 72
15Х28, Х28 ЭИ349 | ГОСТ 5632 - 72
20Х23Н18 | ГОСТ 5632 - 72
09Х18Н10Т, 1Х18Н10Т | ГОСТ 10498 - 82
13Х16Н3Б | Not found
08Х17Т, 0Х17Т ЭИ645 | ГОСТ 5632 - 72
12Х17 | ГОСТ 5632 - 72
08Х18Т1 | ГОСТ 5632 - 72
14Х17Н2, 1Х17Н2 ЭИ268 | ГОСТ 5632 - 72
20Х17Н2 | ГОСТ 5632 - 72
08Х13, 0Х13 ЭИ496 | ГОСТ 5632 - 72
12Х13 | ГОСТ 5632 - 72
12Х18Н9Т | ГОСТ 5632 - 72
12Х18Н12Т, Х18Н12Т | ГОСТ 5632 - 72
12Х18Н9 | ГОСТ 5632 - 72
12Х18Н9Т | ГОСТ 5632 - 72
12Х18Н10Т | ГОСТ 5632 - 72
08Х14Ф | Not found
12Х11В2МФ | Not found
30Х13, 3Х13 | ГОСТ 5632 - 72
40Х13 | ГОСТ 5632 - 72
06Х18Н10Т | ГОСТ 10498 - 82
10Х9МФБ-Ш, 10Х9МФБ ДИ82 ДИ82-Ш | Not found
40Х13, 4Х13 | ГОСТ 5632 - 72
30Х13 | ГОСТ 5632 - 72
03Х21Н32М3Б, 03Х21Н32М3Б-ВИ ЧС33 ЧС33-ВИ ЭП864 | Not found
08Х18Н10Т, 0Х18Н10Т ЭИ914 | ГОСТ 5632 - 72
08Х15Н5Д2Т-Ш, 08Х15Н5Д2Т ЭП410-Ш ВНС-2-Ш ЭП410 | Not found
12Х18Н9Т, Х18Н9Т | ГОСТ 5632 - 72
10Х14Г14Н4Т | ГОСТ 5632 - 72
12Х17Г9АН4 | ГОСТ 5632 - 72
12Х18Н10Т | ГОСТ 5632 - 72
08Х15Н5Д2ТУ, 08Х15Н5Д2ТУ-Ш ЭП410У ЭП410У-Ш 08Х15Н5Д2ТУ-ВД ЭП410У-ВД | Not found
06Х16Н15М2Г2ТФР-ИД, ЧС68-ИД 06Х16Н15М2Г2ТФР ЧС68 | Not found
FeMo70 | ГОСТ 4759 - 91
ФМо55 | ГОСТ 4759 - 91
FeMo60Cu1.5 | ГОСТ 4759 - 91
ФМо50 | ГОСТ 4759 - 91
ФМо58 | ГОСТ 4759 - 91
ФМо58(нк) | ГОСТ 4759 - 91
ФМо60 | ГОСТ 4759 - 91
FeMo60 | ГОСТ 4759 - 91
FeMo70Cu1 | ГОСТ 4759 - 91
FeMo70Cu1.5 | ГОСТ 4759 - 91
ФМо60(нк) | ГОСТ 4759 - 91
FeMo60Cu1 | ГОСТ 4759 - 91
45ФЛ | ГОСТ 977 - 88
03Н12Х5М3ТЛ | ГОСТ 977 - 88
03Н12Х5М3ТЮЛ | ГОСТ 977 - 88
25Х2Г2ФЛ | Not found
30ХГ1, 5МФРЛ | ГОСТ 977 - 88
12ДН2ФЛ | ГОСТ 977 - 88
08Н6Г4МЛ | ГОСТ 977 - 88
70ГЛ | ГОСТ 977 - 88
23ХГС2МФЛ | ГОСТ 977 - 88
60ХГЛ | ГОСТ 977 - 88
12Х7Г3СЛ | ГОСТ 977 - 88
40ГТЛ | ГОСТ 977 - 88
80ГСЛ | Not found
12ДХН1МФЛ | ГОСТ 977 - 88
20ФЛ | ГОСТ 977 - 88
15ГНЛ | Not found
35ХМФЛ | ГОСТ 21357 - 87
20ГНМЮЛ | ГОСТ 977 - 88
27Х5ГСМЛ | ГОСТ 977 - 88
30ХМЛ | ГОСТ 977 - 88
14Х2ГМРЛ | ГОСТ 21357 - 87