## Sheet1
Название материала | ГОСТ
СК20 | ГОСТ 4762 - 71
СК20Р | ГОСТ 4762 - 71
СК25 | ГОСТ 4762 - 71
СК30(ч) | ГОСТ 4762 - 71
СК10Р | ГОСТ 4762 - 71
СК15 | ГОСТ 4762 - 71
СК25(ч) | ГОСТ 4762 - 71
СК25Р | ГОСТ 4762 - 71
СК10 | ГОСТ 4762 - 71
СК30 | ГОСТ 4762 - 71
СК15Р | ГОСТ 4762 - 71
СК30Р | ГОСТ 4762 - 71
Цам10-5 | ГОСТ 21437 - 95
ЦАМ9-1.5Л | ГОСТ 21437 - 95
ЦАМ10-5Л | ГОСТ 21437 - 95
ЦАМ9-1.5 | ГОСТ 21437 - 95
Пл99.9 | ГОСТ 13498 - 2010
ПлА-2, ПлАП-2 | ГОСТ 31290 - 2005
Пл99.8 | ГОСТ 13498 - 2010
Пл99.93 | ГОСТ 13498 - 2010
ПлА-00, ПлАП-00 | ГОСТ 31290 - 2005
ПлА-1, ПлАП-1 Пл999.5 | ГОСТ 31290 - 2005
ПлА-0, Пл999.8 | ГОСТ 31290 - 2005
ПлАП-0 | ГОСТ 31290 - 2005
ОсА-1 | ГОСТ 12339 - 79
ОсА-2 | ГОСТ 12339 - 79
ОсА-0 | ГОСТ 12339 - 79
ЭИ698МП, ВЖ136 ХН66ВМТЮБ | ГОСТ Р 52802 - 2007
ЭП975П, ХН52КВМТЮБ | ГОСТ Р 52802 - 2007
ВВ750П, ХН50КВМТЮБ ВВ750 | ГОСТ Р 52802 - 2007
BB751П, XH56KBMTЮБ | ГОСТ Р 52802 - 2007
ЭП741П, ХН53КВМТЮБ | ГОСТ Р 52802 - 2007
ЭП962П, ХН54КВМТЮБ | ГОСТ Р 52802 - 2007
ЭИ698П, ХН71МТЮБ | ГОСТ Р 52802 - 2007
ЭП741НП, ХН51КВМТЮБ | ГОСТ Р 52802 - 2007
ПМЦ54 | ГОСТ 23137 - 78
МНМц43-0.5, Копель | ГОСТ 492 - 2006
М3 | ГОСТ 859 - 2001
МН95-5 | ГОСТ 492 - 2006
МФ9 | ГОСТ 4515 - 93
МНЖМц30-1-1 | ГОСТ 492 - 2006
М1у | ГОСТ 767 - 91
М1ор | ГОСТ Р 53803 - 2010
М1рЕ | ГОСТ 1173 - 2006
М1ф | ГОСТ 859 - 2001
М0б | ГОСТ 859 - 2001
М1Е | ГОСТ 1173 - 2006
М001б | ГОСТ Р 53803 - 2010
МН19 | ГОСТ 492 - 2006
МНМц40-1.5, Константан | ГОСТ 492 - 2006
МН0.6, СплавТП | ГОСТ 492 - 2006
МНЦ18-20 | ГОСТ 492 - 2006
М3р | ГОСТ 859 - 2001
МНЦС16-29-1.8 | ГОСТ 492 - 2006
М1р | ГОСТ 859 - 2001
МНМцАЖ3-12-0.3-0.3 | ГОСТ 492 - 2006
ВПр1, ВПр-1 | Not found
АМФу | ГОСТ 767 - 91
МНЖМц10-1-1 | ГОСТ 492 - 2006
М0 | ГОСТ 859 - 2001
ВПр2, ВПр-2 | Not found
ПМФОЦр6-4-0.03 | ГОСТ Р 52955 - 2008
МНЦ12-24 | ГОСТ 492 - 2006
ПМЦ48 | ГОСТ 23137 - 78
М2р | ГОСТ 859 - 2001
МНА6-1.5, КуниальБ | ГОСТ 492 - 2006
М00к | ГОСТ 859 - 2001
МН16, СплавТБ | ГОСТ 492 - 2006
АМФ | ГОСТ 767 - 91
МН25 | ГОСТ 492 - 2006
МНЦ15-20 | ГОСТ 492 - 2006
М1б | ГОСТ 859 - 2001
ВПр4, ВПр-4 | Not found
МНЖ5-1 | ГОСТ 492 - 2006
М00 | ГОСТ 859 - 2001
МНА13-3, КуниальА | ГОСТ 492 - 2006
М00б | ГОСТ 859 - 2001
М1к | ГОСТ 859 - 2001
М001 | ГОСТ Р 53803 - 2010
НМЖМц28-2.5-1.5, Монель | ГОСТ 492 - 2006
МНЖКТ5-1-0.2-0.2 | ГОСТ 492 - 2006
М2 | ГОСТ 859 - 2001
МНМц3-12 | ГОСТ 492 - 2006
Cu-DHP | ГОСТ Р 52922 - 2008
М0к | ГОСТ 859 - 2001
МН10, МН-10 | Not found
МСр1 | ГОСТ 16130 - 90
ПМЦ36 | ГОСТ 23137 - 78
МНЦ18-27 | ГОСТ 492 - 2006
МФ10 | ГОСТ 4515 - 93
М1 | ГОСТ 859 - 2001
МБ-1 | ГОСТ 23912 - 79
М2к | ГОСТ 859 - 2001
БрА9Ж3Л, БрАЖ9-4Л | ГОСТ 493 - 79
БрА10Ж3р | ГОСТ 614 - 97
БрАЮЖ3р, БрВАЖ9-4Л | ГОСТ 17328 - 78
БрА9Ж4Н4Мц1 | ГОСТ 493 - 79
БрАЮЖ3Мц2, БрВАЖМц10-3-1.5 | ГОСТ 17328 - 78
БрА10Ж3Мц2 | ГОСТ 493 - 79
БрА11Ж6Н6, БрАЖН11-6-6 | ГОСТ 493 - 79
БрС60Н2.5 | Not found
БрАЮЖ3, БрВАЖ9-4 | ГОСТ 17328 - 78
БрСу6Ф1 | Not found
БрСу6Н2 | Not found
БрА9Мц2Л, БрАМц9-2Л | ГОСТ 493 - 79
БрС30 | ГОСТ 493 - 79
БрА10Мц2Л | ГОСТ 493 - 79
БрА10Ж3 | ГОСТ 614 - 97
БрА10Ж4Н4Л, БрАЖН10-4-4Л | ГОСТ 493 - 79
БрА9Ж4 | Not found
БрСу6С12Ф0.3 | Not found
БрСу3Н3Ц3С20Ф | ГОСТ 493 - 79
БрА7Мц15Ж3Н2Ц2 | ГОСТ 493 - 79
ВБр3 | Not found
БрА7Ж1.5С1.5 | Not found
ПНК-УТ1 | ГОСТ 9722 - 97
ПНК-2К10 | ГОСТ 9722 - 97
ПНЭ-2 | ГОСТ 9722 - 97
ПНК-0Т3, ПНК-ОТ3 | ГОСТ 9722 - 97
ПНК-УТ3 | ГОСТ 9722 - 97
ПНК-0Т4, ПНК-ОТ4 | ГОСТ 9722 - 97
ПНК-1Л6 | ГОСТ 9722 - 97
ПНК-0Т1, ПНК-ОТ1 | ГОСТ 9722 - 97
ПНЭ-1 | ГОСТ 9722 - 97
ПНК-0Т2, ПНК-ОТ2 | ГОСТ 9722 - 97
ПНК-УТ4 | ГОСТ 9722 - 97
ПНК-1Л7 | ГОСТ 9722 - 97
ПНК-УТ2 | ГОСТ 9722 - 97
ПНК-1Л8 | ГОСТ 9722 - 97
ПНК-2К9 | ГОСТ 9722 - 97
ПНК-1Л5 | ГОСТ 9722 - 97
Б88 | ГОСТ 1320 - 74
Б83 | ГОСТ 1320 - 74
Б83С | ГОСТ 1320 - 74
SnSb8Cu4 | ГОСТ 1320 - 74
ПР0Х18Н10 | ГОСТ 14086 - 68
ПРХ18Н9 | ГОСТ 14086 - 68
ПРН | ГОСТ 14086 - 68
Гл-1 | ГОСТ 12797 - 77
РуА-2 | ГОСТ 12343 - 79
Р0 | ГОСТ 4658 - 73
Тл0000 | ГОСТ 18337 - 95
РС-3001 | ГОСТ 22025 - 76
РдА-0 | ГОСТ 12342 - 81
РуА-1 | ГОСТ 12343 - 79
ОсА-2 | ГОСТ 12339 - 79
ВТ-15 | ГОСТ 19671 - 91
МЧ | ГОСТ 25442 - 82
Су0 | ГОСТ 1089 - 82
Кр3 | ГОСТ 2169 - 69